## Sheet2
PGS-M | 30 |  |  | 50 |  |  | 80 |  |  |  | Hardness (MPa)
|  | Er(MPa) | H(MPa) |  | Er(MPa) | H(MPa) |  | Er(MPa) | Hardness (MPa) | 30% | 2.69575
| S1 | 27.313 | 3.001 | 501 | 49.481 | 5.31 | 801 | 368.78 | 11.966 | 50% | 3.158
| S2 | 27.658 | 2.664 | 502 | 31.097 | 2.834 | 802 | 361.428 | 10.804 | 80% | 9.974917
| S3 | 27.576 | 2.676 | 503 | 46.914 | 2.898 | 803 | 394.872 | 11.144
| S4 | 28.442 | 2.677 | 504 | 35.314 | 3.312 | 804 | 323.983 | 9.479
| S5 | 29.417 | 2.777 | 505 | 32.63 | 2.836 | 805 | 365.358 | 12.347 |  | Reduced Elastic Modulus
| S6 | 29.662 | 2.681 | 506 | 38.522 | 2.715 | 806 | 391.54 | 12.326 | 30% | 29.72342
| S7 | 31.839 | 1.573 | 507 | 29.209 | 2.756 | 807 | 369.986 | 9.396 | 50% | 36.58717
| S8 | 29.273 | 2.575 | 508 | 34.033 | 3.23 | 808 | 384.801 | 10.925 | 80% | 341.9374
| S9 | 27.743 | 2.514 | 509 | 38.189 | 3.337 | 809 | 296.385 | 8.402
| S10 | 33.731 | 2.862 | 510 | 31.691 | 2.766 | 810 | 248.787 | 6.99
| S11 | 32.885 | 2.675 | 511 | 34.396 | 2.771 | 811 | 354.935 | 9.745
| S12 | 31.142 | 2.674 | 512 | 37.57 | 3.131 | 812 | 242.394 | 6.175
| Mean | 29.72342 | 2.612417 | Mean | 36.58717 | 3.158 | Mean | 341.9374 | 9.974917
| SD | 2.197033 | 0.3509904 | SD | 6.159447 | 0.715435 | SD | 52.81842 | 2.01207
PGS-M | 30 |  |  | 50 |  |  | 80
|  | Er(GPa) | H(GPa) |  | Er(GPa) | H(GPa) |  | Er(GPa) | H(GPa)
| S1 | 0.027313 | 0.003001 | 501 | 0.049481 | 0.00531 | 801 | 0.36878 | 0.011966
| S2 | 0.027658 | 0.002664 | 502 | 0.031097 | 0.002834 | 802 | 0.361428 | 0.010804
| S3 | 0.027576 | 0.002676 | 503 | 0.046914 | 0.002898 | 804 | 0.394872 | 0.011144
| S4 | 0.028442 | 0.002677 | 504 | 0.035314 | 0.003312 | 805 | 0.323983 | 0.009479
| S5 | 0.029417 | 0.002777 | 505 | 0.03263 | 0.002836 | 806 | 0.365358 | 0.012347
| S6 | 0.029662 | 0.002681 | 507 | 0.038522 | 0.002715 | 807 | 0.39154 | 0.012326
| S7 | 0.031839 | 0.001573 | 508 | 0.029209 | 0.002756 | 808 | 0.369986 | 0.009396
| S8 | 0.029273 | 0.002575 | 509 | 0.034033 | 0.00323 | 809 | 0.384801 | 0.010925
| S9 | 0.027743 | 0.002514 | 510 | 0.038189 | 0.003337 | 810 | 0.296385 | 0.008402
| S10 | 0.033731 | 0.002862 | 511 | 0.031691 | 0.002766 | 811 | 0.248787 | 0.00699
| S11 | 0.032885 | 0.002675 | 512 | 0.034396 | 0.002771 | 812 | 0.354935 | 0.009745
| S12 | 0.031142 | 0.002674 | 513 | 0.03757 | 0.003131 | 813 | 0.242394 | 0.006175
| Mean | 0.02972342 | 0.002612417 | Mean | 0.03658717 | 0.003158 | Mean | 0.3419374 | 0.009974917
| SD | 0.002197033 | 0.0003509904 | SD | 0.006159447 | 0.000715435 | SD | 0.05281842 | 0.00201207