## equations
Freundlich
qe= | mass absorbate absorbed to absorbant ( mg U g-1 biomass)
Ce= | initial starting concentration of absorbate in solution (mg/L, ppm, mM)

## 01_putida live cell
Initial Uranium concentration (mg/L) | pH 3 |  |  | pH 3 |  |  | pH 4.25 |  |  | pH 4.25 |  |  | pH 5.5 |  |  | pH 5.5
952 | [12 empty] | 474.1774 | 467.634 | 487.8532 | 476.5549
714 | [12 empty] | 433.6545 | 450.9669 | 442.7274 | 442.4496
476 | 151.8514 | 136.1206 | 135.3256 | 141.0992 |  |  | 171.0991 | 173.6289 | 177.3119 | 174.0133 |  |  | 347.3209 | 353.2186 | 353.3682 | 351.3026
238 | 110.4484 | 113.8679 | 112.7981 | 112.3715 |  |  | 143.0035 | 142.9343 | 142.1655 | 142.7011 |  |  | 233.6867 | 233.4071 | 233.4065 | 233.5001
119 | 92.44529 | 92.5611 | 92.90724 | 92.63788 |  |  | 111.1532 | 111.396 | 110.7865 | 111.1119 |  |  | 117.2216 | 117.5041 | 117.6621 | 117.4626
59.5 | 57.95471 | 58.12202 | 58.03879 | 58.03851 |  |  | 58.58791 | 58.59832 | 58.7258 | 58.63734 |  |  | 53.66874 | 53.59872 | 53.76695 | 53.67814
29.75 | 29.32544 | 29.38997 | 29.37893 | 29.36478 |  |  | 28.24909 | 26.74348 | 26.77643 | 27.25633 |  |  | 28.56865 | 25.1663 | 25.13001 | 26.28832
0 | 0 | 0 | 0 | 0 |  |  | 0 | 0 | 0 | 0 |  |  | 0 | 0 | 0 | 0
Initial Uranium concentration (mol/L) | pH 3 |  |  | pH 3 |  |  | pH 4.25 |  |  | pH 4.25 |  |  | pH 5.5 |  |  | pH 5.5
0.004 | 0.657177643 | 0.657177643 | 0.657177643 | 0 |  |  | 0.852453411 | 0.852453411 | 0.852453411 |  |  |  | 1.992342 | 1.964849 | 2.049803 | 2.002331
0.003 | 0.633006397 | 0.633006397 | 0.633006397 | 0 |  |  | 0.813111546 | 0.813111546 | 0.813111546 |  |  |  | 1.822078 | 1.894819 | 1.860199 | 1.859032
0.002 | 0.6380311 | 0.5719353 | 0.568595 | 0.5928538 |  |  | 0.7189038 | 0.7295332 | 0.745008 | 0.7311483 |  |  | 1.459332 | 1.484112 | 1.48474 | 1.476061
0.001 | 0.4640689 | 0.4784366 | 0.4739416 | 0.472149 |  |  | 0.600855 | 0.6005643 | 0.597334 | 0.5995845 |  |  | 0.9818769 | 0.9807021 | 0.9806996 | 0.9810929
0.0005 | 0.3884256 | 0.3889122 | 0.3903666 | 0.3892348 |  |  | 0.4670303 | 0.4680504 | 0.4654895 | 0.4668567 |  |  | 0.4925277 | 0.4937147 | 0.4943786 | 0.4935403
0.00025 | 0.2435072 | 0.2442102 | 0.2438605 | 0.2438593 |  |  | 0.2461677 | 0.2462114 | 0.2467471 | 0.2463754 |  |  | 0.2254989 | 0.2252047 | 0.2259116 | 0.2255384
0.000125 | 0.1232161 | 0.1234873 | 0.1234409 | 0.1233814 |  |  | 0.1186937 | 0.1123676 | 0.112506 | 0.1145224 |  |  | 0.1200363 | 0.1057408 | 0.1055883 | 0.1104551
0 | 0 | 0 | 0 | 0 |  |  | 0 | 0 | 0 | 0 |  |  | 0 | 0 | 0 | 0
1/Ce | 1/qe
Initial Uranium concentration (mg/L) | pH 3 |  |  | pH 3 |  |  | pH 4.25 |  |  | pH 4.25 |  |  | pH 5.5 |  |  | pH 5.5
0.00105042 | #DIV/0! | #DIV/0! | #DIV/0! | [9 empty] | 0.002108915 | 0.002138424 | 0.002049797 | 0.002098394
0.00140056 | #DIV/0! | #DIV/0! | #DIV/0! | [9 empty] | 0.002305983 | 0.002217458 | 0.002258726 | 0.002260144
0.00210084 | 0.006585385 | 0.007346427 | 0.007389585 | 0.007087212 |  |  | 0.005844566 | 0.00575941 | 0.005639779 | 0.005746687 |  |  | 0.002879182 | 0.002831108 | 0.002829909 | 0.002846549
0.004201681 | 0.009054002 | 0.008782106 | 0.008865398 | 0.008899056 |  |  | 0.006992836 | 0.006996221 | 0.007034055 | 0.007007654 |  |  | 0.004279234 | 0.00428436 | 0.004284371 | 0.004282653
0.008403361 | 0.01081721 | 0.01080367 | 0.01076342 | 0.01079472 |  |  | 0.008996592 | 0.008976983 | 0.009026371 | 0.008999936 |  |  | 0.008530851 | 0.008510341 | 0.008498913 | 0.008513348
0.01680672 | 0.01725485 | 0.01720518 | 0.01722986 | 0.01722994 |  |  | 0.01706837 | 0.01706534 | 0.01702829 | 0.01705398 |  |  | 0.01863282 | 0.01865716 | 0.01859879 | 0.01862956
0.03361345 | 0.03410009 | 0.03402521 | 0.034038 | 0.0340544 |  |  | 0.03539937 | 0.03739229 | 0.03734628 | 0.03668872 |  |  | 0.0350034 | 0.03973568 | 0.03979306 | 0.03803971
1/Ce (1/mol/L) | 1/qe (1/mol/kg biomass)
Initial Uranium concentration (mol/L) | pH 3 |  |  | pH 3 |  |  | pH 4.25 |  |  | pH 4.25 |  |  | pH 5.5 |  |  | pH 5.5
250 | [12 empty] | 0.5019219 | 0.508945 | 0.4878517 | 0.4994178
333.3333 | [12 empty] | 0.548824 | 0.5277549 | 0.5375768 | 0.5379144
500 | 1.567322 | 1.74845 | 1.758721 | 1.686757 |  |  | 1.391007 | 1.37074 | 1.342267 | 1.367712 |  |  | 0.6852453 | 0.6738037 | 0.6735184 | 0.6774787
1000 | 2.154852 | 2.090141 | 2.109965 | 2.117975 |  |  | 1.664295 | 1.665101 | 1.674105 | 1.667822 |  |  | 1.018458 | 1.019678 | 1.01968 | 1.019272
2000 | 2.574496 | 2.571275 | 2.561695 | 2.569144 |  |  | 2.141189 | 2.136522 | 2.148276 | 2.141985 |  |  | 2.030343 | 2.025461 | 2.022741 | 2.026177
4000 | 4.106655 | 4.094834 | 4.100706 | 4.100726 |  |  | 4.062272 | 4.06155 | 4.052733 | 4.058847 |  |  | 4.434611 | 4.440405 | 4.426511 | 4.433835
8000 | 8.11582 | 8.098001 | 8.101044 | 8.104947 |  |  | 8.42505 | 8.899365 | 8.888414 | 8.731916 |  |  | 8.33081 | 9.457091 | 9.470748 | 9.05345
Log(Ce mol/L) | Log (qe mol/kg biomass)
Initial Uranium concentration (mol/L) | pH 3 |  |  | pH 3 |  |  | pH 4.25 |  |  | pH 4.25 |  |  | pH 5.5 |  |  | pH 5.5
-2.39794 | -0.1823172 | -0.1823172 | -0.1823172 |  |  |  | -0.06932935 | -0.06932935 | -0.06932935 |  |  |  | 0.2993639 | 0.2933291 | 0.3117122 | 0.301536
-2.522879 | -0.1985919 | -0.1985919 | -0.1985919 |  |  |  | -0.08984987 | -0.08984987 | -0.08984987 |  |  |  | 0.2605669 | 0.2775677 | 0.2695594 | 0.2692868
-2.69897 | -0.1951582 | -0.2426531 | -0.245197 | -0.2270524 |  |  | -0.1433292 | -0.1369549 | -0.1278391 | -0.1359945 |  |  | 0.164154 | 0.1714666 | 0.1716505 | 0.1691044
-3 | -0.3334175 | -0.3201756 | -0.3242752 | -0.3259209 |  |  | -0.2212303 | -0.2214405 | -0.2237827 | -0.2221496 |  |  | -0.007942961 | -0.008462894 | -0.008464011 | -0.008289886
-3.30103 | -0.4106922 | -0.4101484 | -0.4085274 | -0.4097884 |  |  | -0.330655 | -0.3297074 | -0.3320901 | -0.3308164 |  |  | -0.3075693 | -0.3065239 | -0.3059404 | -0.3066773
-3.60206 | -0.6134882 | -0.6122363 | -0.6128586 | -0.6128607 |  |  | -0.608769 | -0.6086918 | -0.607748 | -0.6084027 |  |  | -0.6468556 | -0.6474225 | -0.6460616 | -0.6467795
-3.90309 | -0.9093324 | -0.9083778 | -0.908541 | -0.9087502 |  |  | -0.9255725 | -0.949359 | -0.9488243 | -0.9411095 |  |  | -0.9206872 | -0.9757576 | -0.9763843 | -0.9568141
Langmuir
| pH 3 Average | [5 empty] | pH 4.25 Average | [5 empty] | pH 5.5 Average | [7 empty] | pH 4 / 0.01 Na / 25C
m(1/K x Q max) | 0.0008534 | [5 empty] | 0.0009953 | [5 empty] | 0.0011131 | [7 empty] | Y = 1.185*X + 1.912
[20 empty] | n | 1.185 | L g-1
B (1/Q max) | 1.0704 | [5 empty] | 0.5083 | [5 empty] | 0.0493 | [6 empty] | log KF | 1.912 | g mol-1
Q max (1/B) | 0.9342302 | [5 empty] | 1.967342 | [5 empty] | 20.28398 | [5 empty] | mol/ kg | n-1 | 0.185 | mol g-1
KL (1/m x Qmax) | 1254.277 | [5 empty] | 510.7003 | [5 empty] | 44.29072 | [5 empty] | l/mol | Kf | 81.65824 | L g-1
KD ( KL x Q max) | 1171.783 | [5 empty] | 1004.722 | [5 empty] | 898.3919 | [6 empty] | Ci | 0.005 | mol L-1
[20 empty] | KD | 30.64146 | L g-1
qe= Use Kl value not KD | 0.6679581 | [5 empty] | 0.9940852 | [5 empty] | 1.650574
[20 empty] | R | 8.31441
Freundlich | [19 empty] | T | 298.15
|  | 1 | 2 | 3 | Average | SD |  | 1 | 2 | 3 | Average | SD |  | 1 | 2 | 3 | Average | SD
|  | Y = 0.4564*X + 0.9909 | Y = 0.4471*X + 0.9578 | Y = 0.4465*X + 0.9552 |  |  |  | Y = 0.5349*X + 1.296 | Y = 0.5463*X + 1.329 | Y = 0.5478*X + 1.334 |  |  |  | Y = 0.8302*X + 2.376 | Y = 0.8584*X + 2.457 | Y = 0.8624*X + 2.47
n | L kg-1 | 0.4564 | 0.4471 | 0.4465 | 0.45 | 0.005550676 |  | 0.5349 | 0.5463 | 0.5478 | 0.543 | 0.007054786 |  | 0.8302 | 0.8584 | 0.8624 | 0.8503333 | 0.01755031 | L kg-1
log KF |  | 0.9909 | 0.9578 | 0.9952 | 0.9813 | 0.02046485 |  | 1.296 | 1.329 | 1.334 | 1.319667 | 0.02064784 |  | 2.3757 | 2.4566 | 2.4704 | 2.434233 | 0.05115881
n-1 | L kg-1 | -0.5436 | -0.5529 | -0.5535 | -0.55 |  |  | -0.4651 | -0.4537 | -0.4522 | -0.457 |  |  | -0.1698 | -0.1416 | -0.1376 | -0.1496667 |  | L kg-1
Kf | mol Kg | 9.792645 | 9.074026 | 9.890084 | 9.585585 | 0.4456942 |  | 19.7697 | 21.33045 | 21.57744 | 20.89253 | 0.9802132 |  | 237.5199 | 286.1541 | 295.3929 | 273.0223 | 31.09105 | mol Kg
Ci | mol L-1 | 0.004 | 0.004 | 0.004 |  |  |  | 0.004 | 0.004 | 0.004 |  |  |  | 0.004 | 0.004 | 0.004 |  |  | mol L-1
KD | L g-1 | 196.9791 | 192.1414 | 210.1163 | 199.7456 | 9.301308 |  | 257.7994 | 261.1833 | 262.0285 | 260.337 | 2.237932 |  | 606.555 | 625.3862 | 631.4756 | 621.1389 | 12.99183 | L g-1
R |  | 8.31441 | 8.31441 | 8.31441 |  |  |  | 8.31441 | 8.31441 | 8.31441 |  |  |  | 8.31441 | 8.31441 | 8.31441
T |  | 298.15 | 298.15 | 298.15 |  |  |  | 298.15 | 298.15 | 298.15 |  |  |  | 298.15 | 298.15 | 298.15
ln K |  | 5.283098 | 5.258232 | 5.347661 | 5.29633 | 0.0461599 |  | 5.552182 | 5.565222 | 5.568453 | 5.561952 | 0.008614468 |  | 6.407795 | 6.438369 | 6.448059 | 6.431408 | 0.02101519
ΔG | J mol-1 | -13096.49 | -13034.85 | -13256.54 | -13129.29 | 114.4277 |  | -13763.53 | -13795.86 | -13803.87 | -13787.75 | 21.35476 |  | -15884.55 | -15960.34 | -15984.36 | -15943.08 | 52.09542 | J mol-1
ΔG | kJ mol-2 | -13.09649 | -13.03485 | -13.25654 | -13.12929 | 0.1144277 |  | -13.76353 | -13.79586 | -13.80387 | -13.78775 | 0.02135476 |  | -15.88455 | -15.96034 | -15.98436 | -15.94308 | 0.05209542 | kJ mol-2

## 03_subtilis live cell
Initial Uranium concentration (mg/L) | pH 3 |  |  | pH 3 |  |  | pH 4.25 |  |  | pH 4.25 |  |  | pH 5.5 |  |  | pH 5.5
952 | [12 empty] | 539.682 | 541.9935 | 545.2835 | 542.3197
714 | [12 empty] | 474.1215 | 488.2333 | 485.5066 | 482.6205
476 | 142.1216 | 151.2474 | 152.6424 | 148.6705 |  |  | 224.724 | 220.7971 | 217.5605 | 221.0272 |  |  | 428.0523 | 429.3488 | 432.9202 | 430.1071
238 | 136.6295 | 137.0785 | 136.0884 | 136.5988 |  |  | 187.3453 | 185.0038 | 183.8696 | 185.4062 |  |  | 229.63 | 229.091 | 229.0893 | 229.2701
119 | 96.41753 | 97.04454 | 98.15812 | 97.20673 |  |  | 107.6366 | 107.5504 | 106.6194 | 107.2688 |  |  | 113.4684 | 113.0411 | 113.599 | 113.3695
59.5 | 55.50274 | 55.59485 | 55.14742 | 55.415 |  |  | 57.99239 | 58.12454 | 58.16087 | 58.0926 |  |  | 59.10056 | 59.15201 | 59.12319 | 59.12525
29.75 | 29.80604 | 29.34815 | 29.1866 | 29.44693 |  |  | 29.50324 | 29.52164 | 29.54989 | 29.52492 |  |  | 29.44629 | 29.54566 | 29.41886 | 29.47027
0 | 0 | 0 | 0 | 0 |  |  | 0 | 0 | 0 | 0 |  |  | 0 | 0 | 0 | 0
Initial Uranium concentration (mol/L) | pH 3 |  |  | pH 3 |  |  | pH 4.25 |  |  | pH 4.25 |  |  | pH 5.5 |  |  | pH 5.5
0.004 | 0.7344457 | 0.7344457 | 0.7344457 |  |  |  | 1.168169 | 1.168169 | 1.168169 |  |  |  | 2.267571 | 2.277284 | 2.291107 | 2.278654
0.003 | 0.705013 | 0.705013 | 0.705013 |  |  |  | 1.089712 | 1.089712 | 1.089712 |  |  |  | 1.992107 | 2.0514 | 2.039944 | 2.027817
0.002 | 0.5971496 | 0.6354933 | 0.6413546 | 0.6246658 |  |  | 0.9442185 | 0.9277189 | 0.9141197 | 0.9286857 |  |  | 1.798539 | 1.803987 | 1.818992 | 1.807173
0.001 | 0.5740735 | 0.5759601 | 0.5718 | 0.5739445 |  |  | 0.7871651 | 0.7773269 | 0.7725613 | 0.7790178 |  |  | 0.9648319 | 0.9625672 | 0.9625601 | 0.9633197
0.0005 | 0.4051157 | 0.4077502 | 0.4124291 | 0.4084316 |  |  | 0.4522546 | 0.4518924 | 0.4479807 | 0.4507092 |  |  | 0.476758 | 0.4749626 | 0.4773067 | 0.4763424
0.00025 | 0.2332048 | 0.2335918 | 0.2317118 | 0.2328361 |  |  | 0.2436655 | 0.2442208 | 0.2443734 | 0.2440866 |  |  | 0.2483217 | 0.2485379 | 0.2484168 | 0.2484254
0.000125 | 0.1252355 | 0.1233116 | 0.1226328 | 0.1237266 |  |  | 0.1239632 | 0.1240405 | 0.1241592 | 0.1240543 |  |  | 0.1237239 | 0.1241414 | 0.1236087 | 0.1238247
0 | 0 | 0 | 0 | 0 |  |  | 0 | 0 | 0 | 0 |  |  | 0 | 0 | 0 | 0
1/Ce | 1/qe
Initial Uranium concentration (mg/L) | pH 3 |  |  | pH 3 |  |  | pH 4.25 |  |  | pH 4.25 |  |  | pH 5.5 |  |  | pH 5.5
0.00105042 | [12 empty] | 0.001852943 | 0.001845041 | 0.001833908 | 0.001843931
0.00140056 | [12 empty] | 0.002109164 | 0.002048201 | 0.002059704 | 0.002072022
0.00210084 | 0.007036228 | 0.006611684 | 0.00655126 | 0.006726285 |  |  | 0.004449903 | 0.004529045 | 0.004596423 | 0.00452433 |  |  | 0.002336163 | 0.002329109 | 0.002309895 | 0.002325002
0.004201681 | 0.007319064 | 0.00729509 | 0.007348165 | 0.007320709 |  |  | 0.005337737 | 0.005405294 | 0.005438637 | 0.005393562 |  |  | 0.004354832 | 0.004365078 | 0.00436511 | 0.004361668
0.008403361 | 0.01037156 | 0.01030455 | 0.01018764 | 0.01028735 |  |  | 0.00929052 | 0.009297966 | 0.009379156 | 0.009322375 |  |  | 0.008813026 | 0.00884634 | 0.008802894 | 0.008820715
0.01680672 | 0.01801713 | 0.01798728 | 0.01813321 | 0.01804565 |  |  | 0.01724364 | 0.01720444 | 0.01719369 | 0.0172139 |  |  | 0.01692031 | 0.0169056 | 0.01691384 | 0.01691325
0.03361345 | 0.03355025 | 0.0340737 | 0.0342623 | 0.0339594 |  |  | 0.03389458 | 0.03387346 | 0.03384107 | 0.03386969 |  |  | 0.03396014 | 0.03384592 | 0.0339918 | 0.0339325
1/Ce (1/mol/L) | 1/qe (1/mol/kg biomass)
Initial Uranium concentration (mol/L) | pH 3 |  |  | pH 3 |  |  | pH 4.25 |  |  | pH 4.25 |  |  | pH 5.5 |  |  | pH 5.5
250 | [12 empty] | 0.4410004 | 0.4391197 | 0.4364702 | 0.4388556
333.3333 | [12 empty] | 0.501981 | 0.4874719 | 0.4902096 | 0.4931411
500 | 1.674622 | 1.573581 | 1.5592 | 1.600856 |  |  | 1.059077 | 1.077913 | 1.093949 | 1.076791 |  |  | 0.5560068 | 0.5543279 | 0.5497549 | 0.5533505
1000 | 1.741937 | 1.736231 | 1.748863 | 1.742329 |  |  | 1.270381 | 1.28646 | 1.294396 | 1.283668 |  |  | 1.03645 | 1.038888 | 1.038896 | 1.038077
2000 | 2.468431 | 2.452482 | 2.424659 | 2.44839 |  |  | 2.211144 | 2.212916 | 2.232239 | 2.218725 |  |  | 2.0975 | 2.105429 | 2.095089 | 2.09933
4000 | 4.288077 | 4.280972 | 4.315705 | 4.294866 |  |  | 4.103987 | 4.094656 | 4.092098 | 4.096907 |  |  | 4.027035 | 4.023532 | 4.025493 | 4.025353
8000 | 7.984959 | 8.10954 | 8.154427 | 8.082337 |  |  | 8.066911 | 8.061883 | 8.054175 | 8.060986 |  |  | 8.082512 | 8.055329 | 8.090048 | 8.075936
Log(Ce mol/L) | Log (qe mol/kg biomass)
Initial Uranium concentration (mol/L) | pH 3 |  |  | pH 3 |  |  | pH 4.25 |  |  | pH 4.25 |  |  | pH 5.5 |  |  | pH 5.5
-2.39794 | -0.1340403 | -0.1340403 | -0.1340403 |  |  |  | 0.06750581 | 0.06750581 | 0.06750581 |  |  |  | 0.355561 | 0.3574171 | 0.3600454 | 0.3576784
-2.522879 | -0.1518029 | -0.1518029 | -0.1518029 |  |  |  | 0.03731187 | 0.03731187 | 0.03731187 |  |  |  | 0.2993127 | 0.3120504 | 0.3096182 | 0.3070288
-2.69897 | -0.2239169 | -0.196889 | -0.1929018 | -0.2043523 |  |  | -0.0249275 | -0.03258359 | -0.03899691 | -0.03213124 |  |  | 0.2549199 | 0.2562333 | 0.2598309 | 0.2569997
-3 | -0.2410325 | -0.2396076 | -0.2427558 | -0.2411301 |  |  | -0.1039342 | -0.1093963 | -0.112067 | -0.1084526 |  |  | -0.01554833 | -0.01656893 | -0.01657215 | -0.01622954
-3.30103 | -0.392421 | -0.3896059 | -0.3846507 | -0.3888806 |  |  | -0.344617 | -0.3449649 | -0.3487407 | -0.3461035 |  |  | -0.321702 | -0.3233406 | -0.3212024 | -0.3220807
-3.60206 | -0.6322625 | -0.6315424 | -0.6350518 | -0.6329496 |  |  | -0.6132059 | -0.6122174 | -0.6119461 | -0.6124561 |  |  | -0.6049854 | -0.6046075 | -0.6048191 | -0.6048039
-3.90309 | -0.9022727 | -0.9089962 | -0.9113935 | -0.9075369 |  |  | -0.9067072 | -0.9064365 | -0.9060211 | -0.9063882 |  |  | -0.9075464 | -0.9060833 | -0.9079511 | -0.9071928
Langmuir
| pH 3 Average | [5 empty] | pH 4.25 Average | [5 empty] | pH 5.5 Average
m(1/K x Q max) | 0.0008859 | [5 empty] | 0.0009476 | [5 empty] | 0.0009918
B (1/Q max) | 0.8875 | [5 empty] | 0.4099 | [5 empty] | 0.1105
Q max (1/B) | 1.126761 | [5 empty] | 2.439619 | [5 empty] | 9.049774
KL (1/m x Qmax) | 1001.806 | [5 empty] | 432.5665 | [5 empty] | 111.4136
KD ( KL x Q max) | 1128.796 | [5 empty] | 1055.298 | [5 empty] | 1008.268
qe= | 1.126758 | [5 empty] | 2.439615 | [5 empty] | 9.049755
Freundlich
|  | 1 | 2 | 3 | Average | SD |  | 1 | 2 | 3 | Average | SD |  | 1 | 2 | 3 | Average | SD
|  | Y = 0.4836*X + 1.098 | Y = 0.4911*X + 1.124 | Y = 0.4932*X + 1.131 |  |  |  | Y = 0.6383*X + 1.684 | Y = 0.6363*X + 1.676 | Y = 0.6353*X + 1.671 |  |  |  | Y = 0.8615*X + 2.503 | Y = 0.8654*X + 2.517 | Y = 0.8669*X + 2.522
n | L kg-1 | 0.4836 | 0.4911 | 0.4932 | 0.4893 | 0.005046781 |  | 0.6383 | 0.6363 | 0.6353 | 0.6366333 | 0.001527525 |  | 0.8615 | 0.8654 | 0.8669 | 0.8646 | 0.002787472 | L kg-1
log KF |  | 1.098 | 1.1124 | 1.131 | 1.1138 | 0.01654449 |  | 1.684 | 1.676 | 1.671 | 1.677 | 0.006557439 |  | 2.5027 | 2.5167 | 2.5218 | 2.513733 | 0.009889557
n-1 | L kg-1 | -0.5164 | -0.5089 | -0.5068 | -0.5107 |  |  | -0.3617 | -0.3637 | -0.3647 | -0.3633667 |  |  | -0.1385 | -0.1346 | -0.1331 | -0.1354 |  | L kg-1
Kf | mol Kg | 12.53141 | 12.95388 | 13.52073 | 13.00201 | 0.4964095 |  | 48.30588 | 47.4242 | 46.88134 | 47.53714 | 0.7189552 |  | 318.1999 | 328.6245 | 332.5064 | 326.4436 | 7.398414 | mol Kg
Ci | mol L-1 | 0.004 | 0.004 | 0.004 |  |  |  | 0.004 | 0.004 | 0.004 |  |  |  | 0.004 | 0.004 | 0.004 |  |  | mol L-1
KD | L g-1 | 216.9183 | 215.1353 | 221.9607 | 218.0048 | 3.540006 |  | 355.9057 | 353.2895 | 351.1791 | 353.4581 | 2.367764 |  | 683.6199 | 690.9756 | 693.3712 | 689.3222 | 5.081571 | L g-1
R |  | 8.31441 | 8.31441 | 8.31441 |  |  |  | 8.31441 | 8.31441 | 8.31441 |  |  |  | 8.31441 | 8.31441 | 8.31441
T |  | 298.15 | 298.15 | 298.15 |  |  |  | 298.15 | 298.15 | 298.15 |  |  |  | 298.15 | 298.15 | 298.15
ln K |  | 5.379521 | 5.371267 | 5.4025 | 5.384429 | 0.01618473 |  | 5.874666 | 5.867288 | 5.861296 | 5.86775 | 0.00669658 |  | 6.527402 | 6.538105 | 6.541566 | 6.535691 | 0.007383836
ΔG | J mol-1 | -13335.52 | -13315.06 | -13392.48 | -13347.68 | 40.12099 |  | -14562.95 | -14544.66 | -14529.81 | -14545.81 | 16.60043 |  | -16181.05 | -16207.58 | -16216.16 | -16201.59 | 18.3041 | J mol-1
ΔG | kJ mol-2 | -13.33552 | -13.31506 | -13.39248 | -13.34768 | 0.04012099 |  | -14.56295 | -14.54466 | -14.52981 | -14.54581 | 0.01660043 |  | -16.18105 | -16.20758 | -16.21616 | -16.20159 | 0.0183041 | kJ mol-2
R^2

## 04_putida cell wall
Initial Uranium concentration (mg/L) | pH 3 |  |  | pH 3 |  |  | pH 4.25 |  |  | pH 4.25 |  |  | pH 5.5 |  |  | pH 5.5
952 | [12 empty] | 536.3555 | 530.8125 | 519.661 | 528.943
714 | [12 empty] | 469.5616 | 481.7726 | 485.6078 | 478.9807
476 | 171.0727 | 145.4601 | 152.5664 | 156.3664 |  |  | 227.7953 | 200.8113 | 196.1299 | 208.2455 |  |  | 408.667 | 424.6837 | 427.8427 | 420.3978
238 | 146.2464 | 143.2475 | 142.2882 | 143.9274 |  |  | 171.111 | 162.1605 | 167.597 | 166.9562 |  |  | 235.2798 | 235.573 | 235.4807 | 235.4445
119 | 105.5159 | 106.7945 | 106.7979 | 106.3694 |  |  | 115.7741 | 115.2316 | 114.8779 | 115.2945 |  |  | 118.0524 | 116.0353 | 116.3341 | 116.8073
59.5 | 58.54345 | 58.5099 | 58.58805 | 58.54713 |  |  | 58.32975 | 57.79755 | 57.7419 | 57.9564 |  |  | 56.74 | 55.7082 | 55.70885 | 56.05235
29.75 | 28.67883 | 29.56723 | 29.304 | 29.18335 |  |  | 29.42962 | 29.53491 | 28.76702 | 29.24385 |  |  | 29.56574 | 28.15132 | 28.82225 | 28.84644
0 | 0 | 0 | 0 | 0 |  |  | 0 | 0 | 0 | 0 |  |  | 0 | 0 | 0 | 0
Initial Uranium concentration (mol/L) | pH 3 |  |  | pH 3 |  |  | pH 4.25 |  |  | pH 4.25 |  |  | pH 5.5 |  |  | pH 5.5
0.004 | 0.7730274 | 0.7730274 | 0.7730274 |  |  |  | 1.061846 | 1.061846 | 1.061846 |  |  |  | 2.253595 | 2.230305 | 2.18345 | 2.22245
0.003 | 0.7426869 | 0.7426869 | 0.7426869 |  |  |  | 0.9987801 | 0.9987801 | 0.9987801 |  |  |  | 1.972948 | 2.024255 | 2.040369 | 2.012524
0.002 | 0.7187929 | 0.6111769 | 0.6410353 | 0.6570017 |  |  | 0.9571231 | 0.843745 | 0.8240752 | 0.8749811 |  |  | 1.717088 | 1.784385 | 1.797658 | 1.766377
0.001 | 0.6144807 | 0.6018803 | 0.5978496 | 0.6047368 |  |  | 0.7189538 | 0.6813466 | 0.7041891 | 0.7014965 |  |  | 0.9885706 | 0.9898025 | 0.9894147 | 0.9892626
0.0005 | 0.4433441 | 0.4487164 | 0.4487307 | 0.4469304 |  |  | 0.4864458 | 0.4841664 | 0.4826803 | 0.4844308 |  |  | 0.4960185 | 0.4875433 | 0.4887987 | 0.4907868
0.00025 | 0.2459809 | 0.2458399 | 0.2461683 | 0.2459964 |  |  | 0.245083 | 0.2428468 | 0.242613 | 0.2435143 |  |  | 0.2384034 | 0.2340681 | 0.2340708 | 0.2355141
0.000125 | 0.1204993 | 0.1242321 | 0.1231261 | 0.1226191 |  |  | 0.1236539 | 0.1240963 | 0.1208698 | 0.1228733 |  |  | 0.1242258 | 0.1182829 | 0.1211019 | 0.1212035
0 | 0 | 0 | 0 | 0 |  |  | 0 | 0 | 0 | 0 |  |  | 0 | 0 | 0 | 0
1/Ce | 1/qe
Initial Uranium concentration (mg/L) | pH 3 |  |  | pH 3 |  |  | pH 4.25 |  |  | pH 4.25 |  |  | pH 5.5 |  |  | pH 5.5
0.00105042 | [12 empty] | 0.001864435 | 0.001883904 | 0.001924331 | 0.001890563
0.00140056 | [12 empty] | 0.002129646 | 0.002075668 | 0.002059275 | 0.002087767
0.00210084 | 0.005845468 | 0.006874737 | 0.006554523 | 0.006395236 |  |  | 0.004389906 | 0.004979799 | 0.005098662 | 0.004802025 |  |  | 0.00244698 | 0.002354694 | 0.002337308 | 0.002378699
0.004201681 | 0.006837775 | 0.006980925 | 0.00702799 | 0.006947949 |  |  | 0.00584416 | 0.00616673 | 0.005966694 | 0.005989596 |  |  | 0.004250259 | 0.004244969 | 0.004246633 | 0.004247285
0.008403361 | 0.009477245 | 0.009363778 | 0.00936348 | 0.009401197 |  |  | 0.00863751 | 0.008678175 | 0.008704895 | 0.008673438 |  |  | 0.008470815 | 0.008618067 | 0.008595932 | 0.008561111
0.01680672 | 0.01708133 | 0.01709112 | 0.01706833 | 0.01708026 |  |  | 0.01714391 | 0.01730177 | 0.01731845 | 0.01725435 |  |  | 0.01762425 | 0.01795068 | 0.01795047 | 0.01784047
0.03361345 | 0.03486893 | 0.03382123 | 0.03412503 | 0.03426611 |  |  | 0.03397937 | 0.03385824 | 0.03476203 | 0.03419522 |  |  | 0.03382293 | 0.03552231 | 0.03469542 | 0.03466633
1/Ce (1/mol/L) | 1/qe (1/mol/kg biomass)
Initial Uranium concentration (mol/L) | pH 3 |  |  | pH 3 |  |  | pH 4.25 |  |  | pH 4.25 |  |  | pH 5.5 |  |  | pH 5.5
250 | [12 empty] | 0.4437355 | 0.4483692 | 0.4579909 | 0.449954
333.3333 | [12 empty] | 0.5068558 | 0.494009 | 0.4901074 | 0.4968885
500 | 1.391221 | 1.636188 | 1.559977 | 1.522066 |  |  | 1.044798 | 1.185192 | 1.213481 | 1.142882 |  |  | 0.5823813 | 0.5604171 | 0.5562792 | 0.5661305
1000 | 1.62739 | 1.66146 | 1.672662 | 1.653612 |  |  | 1.39091 | 1.467682 | 1.420073 | 1.425524 |  |  | 1.011562 | 1.010303 | 1.010699 | 1.010854
2000 | 2.255584 | 2.228579 | 2.228508 | 2.237485 |  |  | 2.055727 | 2.065406 | 2.071765 | 2.064278 |  |  | 2.016054 | 2.0511 | 2.045832 | 2.037544
4000 | 4.065357 | 4.067688 | 4.062262 | 4.065101 |  |  | 4.080251 | 4.117822 | 4.12179 | 4.106535 |  |  | 4.194572 | 4.272262 | 4.272212 | 4.246031
8000 | 8.298804 | 8.049452 | 8.121758 | 8.155334 |  |  | 8.08709 | 8.058261 | 8.273363 | 8.138463 |  |  | 8.049858 | 8.45431 | 8.257509 | 8.250586
Log(Ce mol/L) | Log (qe mol/kg biomass)
Initial Uranium concentration (mol/L) | pH 3 |  |  | pH 3 |  |  | pH 4.25 |  |  | pH 4.25 |  |  | pH 5.5 |  |  | pH 5.5
-2.39794 | -0.1118051 | -0.1118051 | -0.1118051 |  |  |  | 0.02606173 | 0.02606173 | 0.02606173 |  |  |  | 0.3528758 | 0.3483642 | 0.3391432 | 0.3468319
-2.522879 | -0.1291942 | -0.1291942 | -0.1291942 |  |  |  | -0.0005301123 | -0.0005301123 | -0.0005301123 |  |  |  | 0.2951156 | 0.3062651 | 0.3097087 | 0.303741
-2.69897 | -0.1433962 | -0.2138331 | -0.1931181 | -0.1824335 |  |  | -0.0190322 | -0.07378881 | -0.08403315 | -0.05800133 |  |  | 0.2347926 | 0.2514886 | 0.2547072 | 0.2470835
-3 | -0.2114918 | -0.2204899 | -0.2234081 | -0.2184336 |  |  | -0.143299 | -0.1666319 | -0.1523107 | -0.1539745 |  |  | -0.004992315 | -0.004451444 | -0.004621639 | -0.004688407
-3.30103 | -0.353259 | -0.3480281 | -0.3480142 | -0.3497601 |  |  | -0.3129655 | -0.3150054 | -0.3163405 | -0.3147682 |  |  | -0.3045021 | -0.3119868 | -0.3108699 | -0.3091071
-3.60206 | -0.6090986 | -0.6093476 | -0.6087679 | -0.6090713 |  |  | -0.6106868 | -0.6146675 | -0.6150859 | -0.6134756 |  |  | -0.6226876 | -0.6306578 | -0.6306528 | -0.6279831
-3.90309 | -0.9190155 | -0.9057663 | -0.9096501 | -0.9114418 |  |  | -0.9077923 | -0.9062413 | -0.9176821 | -0.9105424 |  |  | -0.9057882 | -0.9270782 | -0.9168491 | -0.9164848
Langmuir
| pH 3 Average | [5 empty] | pH 4.25 Average | [5 empty] | pH 5.5 Average
m(1/K x Q max) | 0.0009067 | [5 empty] | 0.00095 | [5 empty] | 0.0010201
B (1/Q max) | 0.716 | [5 empty] | 0.4307 | [5 empty] | 0.0931
Q max (1/B) | 1.396648 | [5 empty] | 2.321802 | [5 empty] | 10.74114
KL (1/m x Qmax) | 789.6769 | [5 empty] | 453.3684 | [5 empty] | 91.26556
KD ( KL x Q max) | 1102.901 | [5 empty] | 1052.632 | [5 empty] | 980.296
qe= | 1.396645 | [5 empty] | 2.321797 | [5 empty] | 10.74112
Freundlich
|  | 1 | 2 | 3 | Average | SD |  | 1 | 2 | 3 | Average | SD |  | 1 | 2 | 3 | Average | SD
|  | Y = 0.5096*X + 1.206 | Y = 0.4896*X + 1.136 | Y = 0.495*X + 1.155 |  |  |  | Y = 0.6091*X + 1.583 | Y = 0.5988*X + 1.54 | Y = 0.6026*X + 1.55 |  |  |  | Y = 0.858*X + 2.49 | Y = 0.8752*X + 2.541 | Y = 0.869*X + 2.523
n | L kg-1 | 0.5096 | 0.4896 | 0.495 | 0.4980667 | 0.01034666 |  | 0.6091 | 0.5988 | 0.6026 | 0.6035 | 0.005208647 |  | 0.858 | 0.8752 | 0.869 | 0.8674 | 0.008710913 | L kg-1
log KF |  | 1.206 | 1.136 | 1.155 | 1.165667 | 0.03619853 |  | 1.583 | 1.54 | 1.55 | 1.557667 | 0.02250185 |  | 2.4898 | 2.5407 | 2.5228 | 2.517767 | 0.0258206
n-1 | L kg-1 | -0.4904 | -0.5104 | -0.505 | -0.5019333 |  |  | -0.3909 | -0.4012 | -0.3974 | -0.3965 |  |  | -0.142 | -0.1248 | -0.131 | -0.1326 |  | L kg-1
Kf | mol Kg | 16.06941 | 13.67729 | 14.28894 | 14.67855 | 1.242743 |  | 38.28247 | 34.67369 | 35.48134 | 36.14583 | 1.893939 |  | 308.8873 | 347.2962 | 333.2729 | 329.8188 | 19.43603 | mol Kg
Ci | mol L-1 | 0.004 | 0.004 | 0.004 |  |  |  | 0.004 | 0.004 | 0.004 |  |  |  | 0.004 | 0.004 | 0.004 |  |  | mol L-1
KD | L g-1 | 240.9627 | 229.0385 | 232.2521 | 234.0845 | 6.169625 |  | 331.4017 | 317.7266 | 318.3768 | 322.5017 | 7.714507 |  | 676.5618 | 691.7719 | 686.9579 | 685.0972 | 7.773889 | L g-1
R |  | 8.31441 | 8.31441 | 8.31441 |  |  |  | 8.31441 | 8.31441 | 8.31441 |  |  |  | 8.31441 | 8.31441 | 8.31441
T |  | 298.15 | 298.15 | 298.15 |  |  |  | 298.15 | 298.15 | 298.15 |  |  |  | 298.15 | 298.15 | 298.15
ln K |  | 5.484642 | 5.43389 | 5.447824 | 5.455452 | 0.02622174 |  | 5.803331 | 5.761191 | 5.763235 | 5.775919 | 0.02376146 |  | 6.517024 | 6.539256 | 6.532273 | 6.529518 | 0.01136945
ΔG | J mol-1 | -13596.11 | -13470.3 | -13504.84 | -13523.75 | 65.00214 |  | -14386.12 | -14281.65 | -14286.72 | -14318.17 | 58.90327 |  | -16155.32 | -16210.43 | -16193.12 | -16186.29 | 28.1842 | J mol-1
ΔG | kJ mol-2 | -13.59611 | -13.4703 | -13.50484 | -13.52375 | 0.06500214 |  | -14.38612 | -14.28165 | -14.28672 | -14.31817 | 0.05890327 |  | -16.15532 | -16.21043 | -16.19312 | -16.18629 | 0.0281842 | kJ mol-2

## 05_subtilis cell wall
Initial Uranium concentration (mg/L) | pH 3 |  |  | pH 3 |  |  | pH 4.25 |  |  | pH 4.25 |  |  | pH 5.5 |  |  | pH 5.5
952 | [12 empty] | 693.7115 | 703.688 | 697.3315 | 698.2437
714 | [12 empty] | 597.644 | 601.721 | 606.041 | 601.802
476 | 179.1836 | 149.0591 | 144.4371 | 157.5599 |  |  | 212.8089 | 218.8851 | 227.8661 | 219.8534 |  |  | 444.7906 | 459.3499 | 460.392 | 454.8442
238 | 143.7173 | 121.9838 | 118.7373 | 128.1461 |  |  | 141.9926 | 150.4618 | 150.3773 | 147.6106 |  |  | 154.0823 | 176.3223 | 175.8747 | 168.7598
119 | 85.1383 | 70.61105 | 71.38575 | 75.7117 |  |  | 76.6338 | 75.29625 | 72.179 | 74.70302 |  |  | 78.6367 | 87.60425 | 90.78005 | 85.67367
59.5 | 46.80309 | 42.71669 | 42.08627 | 43.86868 |  |  | 43.14867 | 42.60886 | 41.94486 | 42.56746 |  |  | 46.70663 | 47.69947 | 46.65681 | 47.02097
29.75 | 25.60924 | 25.53233 | 25.51796 | 25.55318 |  |  | 24.03422 | 25.54531 | 25.88271 | 25.15408 |  |  | 23.32612 | 27.67352 | 26.01677 | 25.67214
0 | 0 | 0 | 0 | 0 |  |  | 0 | 0 | 0 | 0 |  |  | 0 | 0 | 0 | 0
Initial Uranium concentration (mol/L) | pH 3 |  |  | pH 3 |  |  | pH 4.25 |  |  | pH 4.25 |  |  | pH 5.5 |  |  | pH 5.5
0.004 | 0.8181998 | 0.8181998 | 0.8181998 |  |  |  | 1.307291 | 1.307291 | 1.307291 |  |  |  | 2.914754 | 2.956672 | 2.929964 | 2.933797
0.003 | 0.7649815 | 0.7649815 | 0.7649815 |  |  |  | 1.152269 | 1.152269 | 1.152269 |  |  |  | 2.511109 | 2.528239 | 2.546391 | 2.52858
0.002 | 0.7528723 | 0.6262987 | 0.6068786 | 0.6620165 |  |  | 0.894155 | 0.9196853 | 0.9574206 | 0.9237536 |  |  | 1.868868 | 1.930042 | 1.93442 | 1.91111
0.001 | 0.6038542 | 0.512537 | 0.4988962 | 0.5384291 |  |  | 0.5966076 | 0.6321924 | 0.6318374 | 0.6202125 |  |  | 0.6474046 | 0.74085 | 0.7389693 | 0.7090746
0.0005 | 0.3577239 | 0.2966851 | 0.2999401 | 0.3181164 |  |  | 0.3219908 | 0.3163708 | 0.3032731 | 0.3138782 |  |  | 0.3304063 | 0.3680851 | 0.3814288 | 0.3599734
0.00025 | 0.1966516 | 0.1794819 | 0.1768331 | 0.1843222 |  |  | 0.1812969 | 0.1790288 | 0.1762389 | 0.1788549 |  |  | 0.1962463 | 0.2004179 | 0.196037 | 0.1975671
0.000125 | 0.1076018 | 0.1072787 | 0.1072183 | 0.1073663 |  |  | 0.1009841 | 0.1073332 | 0.1087509 | 0.1056894 |  |  | 0.09800891 | 0.1162753 | 0.1093142 | 0.1078661
0 | 0 | 0 | 0 | 0 |  |  | 0 | 0 | 0 | 0 |  |  | 0 | 0 | 0 | 0
1/Ce | 1/qe
Initial Uranium concentration (mg/L) | pH 3 |  |  | pH 3 |  |  | pH 4.25 |  |  | pH 4.25 |  |  | pH 5.5 |  |  | pH 5.5
0.00105042 | [12 empty] | 0.001441521 | 0.001421084 | 0.001434038 | 0.001432165
0.00140056 | [12 empty] | 0.001673237 | 0.0016619 | 0.001650053 | 0.001661676
0.00210084 | 0.005580868 | 0.006708748 | 0.006923429 | 0.006346791 |  |  | 0.004699052 | 0.004568607 | 0.004388542 | 0.004548486 |  |  | 0.002248249 | 0.00217699 | 0.002172062 | 0.002198555
0.004201681 | 0.006958105 | 0.00819781 | 0.008421953 | 0.007803591 |  |  | 0.007042621 | 0.006646205 | 0.00664994 | 0.006774583 |  |  | 0.006490038 | 0.005671432 | 0.005685866 | 0.005925583
0.008403361 | 0.0117456 | 0.01416209 | 0.0140084 | 0.013208 |  |  | 0.01304907 | 0.01328087 | 0.01385445 | 0.01338634 |  |  | 0.01271671 | 0.01141497 | 0.01101564 | 0.0116722
0.01680672 | 0.02136611 | 0.02341005 | 0.02376072 | 0.0227953 |  |  | 0.02317569 | 0.0234693 | 0.02384082 | 0.02349212 |  |  | 0.02141024 | 0.02096459 | 0.0214331 | 0.02126711
0.03361345 | 0.03904841 | 0.03916603 | 0.03918809 | 0.03913408 |  |  | 0.04160734 | 0.03914613 | 0.03863583 | 0.03975498 |  |  | 0.0428704 | 0.03613563 | 0.03843675 | 0.03895274
1/Ce (1/mol/L) | 1/qe (1/mol/kg biomass)
Initial Uranium concentration (mol/L) | pH 3 |  |  | pH 3 |  |  | pH 4.25 |  |  | pH 4.25 |  |  | pH 5.5 |  |  | pH 5.5
250 | [12 empty] | 0.3430821 | 0.3382181 | 0.3413011 | 0.3408552
333.3333 | [12 empty] | 0.3982304 | 0.3955321 | 0.3927127 | 0.3954789
500 | 1.328247 | 1.596682 | 1.647776 | 1.510536 |  |  | 1.118374 | 1.087328 | 1.044473 | 1.08254 |  |  | 0.5350833 | 0.5181235 | 0.5169508 | 0.5232561
1000 | 1.656029 | 1.951079 | 2.004425 | 1.857255 |  |  | 1.676144 | 1.581797 | 1.582686 | 1.612351 |  |  | 1.544629 | 1.349801 | 1.353236 | 1.410289
2000 | 2.795452 | 3.370577 | 3.333999 | 3.143504 |  |  | 3.105679 | 3.160848 | 3.297358 | 3.185949 |  |  | 3.026577 | 2.716763 | 2.621721 | 2.777983
4000 | 5.085134 | 5.571593 | 5.655051 | 5.425283 |  |  | 5.515813 | 5.585693 | 5.674116 | 5.591125 |  |  | 5.095636 | 4.989573 | 5.101077 | 5.061571
8000 | 9.293521 | 9.321515 | 9.326764 | 9.31391 |  |  | 9.902547 | 9.316779 | 9.195328 | 9.461686 |  |  | 10.20315 | 8.600279 | 9.147946 | 9.270752
Log(Ce mol/L) | Log (qe mol/kg biomass)
Initial Uranium concentration (mol/L) | pH 3 |  |  | pH 3 |  |  | pH 4.25 |  |  | pH 4.25 |  |  | pH 5.5 |  |  | pH 5.5
-2.39794 | -0.08714063 | -0.08714063 | -0.08714063 |  |  |  | 0.1163722 | 0.1163722 | 0.1163722 |  |  |  | 0.4646019 | 0.4708032 | 0.4668623 | 0.46743
-2.522879 | -0.1163491 | -0.1163491 | -0.1163491 |  |  |  | 0.06155393 | 0.06155393 | 0.06155393 |  |  |  | 0.3998656 | 0.4028182 | 0.405925 | 0.4028767
-2.69897 | -0.1232787 | -0.2032185 | -0.2168982 | -0.1791312 |  |  | -0.04858717 | -0.03636076 | -0.01889724 | -0.03444384 |  |  | 0.2715786 | 0.2855667 | 0.2865508 | 0.2812857
-3 | -0.2190679 | -0.2902748 | -0.3019898 | -0.2688715 |  |  | -0.2243112 | -0.1991507 | -0.1993947 | -0.2074595 |  |  | -0.1888242 | -0.1302697 | -0.1313736 | -0.149308
-3.30103 | -0.446452 | -0.5277043 | -0.5229654 | -0.497414 |  |  | -0.4921566 | -0.4998036 | -0.5181661 | -0.5032388 |  |  | -0.4809517 | -0.4340518 | -0.4185865 | -0.4437296
-3.60206 | -0.7063024 | -0.7459794 | -0.7524365 | -0.7344224 |  |  | -0.7416095 | -0.747077 | -0.7538982 | -0.7474992 |  |  | -0.7071984 | -0.6980634 | -0.7076619 | -0.7042854
-3.90309 | -0.9681803 | -0.9694865 | -0.969731 | -0.9691321 |  |  | -0.9957469 | -0.9692658 | -0.9635672 | -0.9759685 |  |  | -1.008734 | -0.9345126 | -0.9613236 | -0.9671149
Langmuir
| pH 3 Average | [5 empty] | pH 4.25 Average | [5 empty] | pH 5.5 Average
m(1/K x Q max) | 0.0010547 | [5 empty] | 0.0011207 | [5 empty] | 0.0011638
B (1/Q max) | 0.9805 | [5 empty] | 0.7126 | [5 empty] | 0.1518
Q max (1/B) | 1.019888 | [5 empty] | 1.403312 | [5 empty] | 6.587615
KL (1/m x Qmax) | 929.6482 | [5 empty] | 635.8526 | [5 empty] | 130.4348
KD ( KL x Q max) | 948.1369 | [5 empty] | 892.2995 | [5 empty] | 859.2542
qe= | 1.019886 | [5 empty] | 1.403309 | [5 empty] | 6.587599
Freundlich
|  | 1 | 2 | 3 | Average | SD |  | 1 | 2 | 3 | Average | SD |  | 1 | 2 | 3 | Average | SD
y= |  | Y = 0.5857*X + 1.412 | Y = 0.5903*X + 1.387 | Y = 0.5887*X + 1.378 |  |  |  | Y = 0.7472*X + 1.955 | Y = 0.7412*X + 1.944 | Y = 0.7462*X + 1.959 |  |  |  | Y = 1.018*X + 2.937 | Y = 0.9843*X + 2.865 | Y = 0.9965*X + 2.899
n | L kg-1 | 0.5857 | 0.5903 | 0.5887 | 0.5882333 | 0.002335237 |  | 0.7472 | 0.7412 | 0.7462 | 0.7448667 | 0.00321455 |  | 1.0178 | 0.9843 | 0.9965 | 0.9995333 | 0.01695474 | L kg-1
log KF |  | 1.412 | 1.387 | 1.378 | 1.392333 | 0.01761628 |  | 1.955 | 1.944 | 1.959 | 1.952667 | 0.007767453 |  | 2.9368 | 2.8647 | 2.8988 | 2.9001 | 0.03606758
n-1 | L kg-1 | -0.4143 | -0.4097 | -0.4113 | -0.4117667 |  |  | -0.2528 | -0.2588 | -0.2538 | -0.2551333 |  |  | 0.0178 | -0.0157 | -0.0035 | -0.0004666667 |  | L kg-1
Kf | mol Kg | 25.8226 | 24.37811 | 23.87811 | 24.69294 | 1.009752 |  | 90.15711 | 87.90225 | 90.99133 | 89.68356 | 1.598056 |  | 864.5697 | 732.3185 | 792.1365 | 796.3415 | 66.2258 | mol Kg
Ci | mol L-1 | 0.004 | 0.004 | 0.004 |  |  |  | 0.004 | 0.004 | 0.004 |  |  |  | 0.004 | 0.004 | 0.004 |  |  | mol L-1
KD | L g-1 | 254.3704 | 234.1187 | 231.3517 | 239.9469 | 12.56747 |  | 364.082 | 366.9331 | 369.4853 | 366.8335 | 2.70302 |  | 783.6401 | 798.6337 | 807.5935 | 796.6224 | 12.10266 | L g-1
R |  | 8.31441 | 8.31441 | 8.31441 |  |  |  | 8.31441 | 8.31441 | 8.31441 |  |  |  | 8.31441 | 8.31441 | 8.31441
T |  | 298.15 | 298.15 | 298.15 |  |  |  | 298.15 | 298.15 | 298.15 |  |  |  | 298.15 | 298.15 | 298.15
ln K |  | 5.538791 | 5.455828 | 5.443939 | 5.47952 | 0.05167401 |  | 5.897379 | 5.90518 | 5.912111 | 5.90489 | 0.00737017 |  | 6.66395 | 6.682902 | 6.694059 | 6.680304 | 0.01522174
ΔG | J mol-1 | -13730.34 | -13524.68 | -13495.21 | -13583.41 | 128.0968 |  | -14619.26 | -14638.59 | -14655.78 | -14637.88 | 18.27022 |  | -16519.54 | -16566.52 | -16594.18 | -16560.08 | 37.7338 | J mol-1
ΔG | kJ mol-2 | -13.73034 | -13.52468 | -13.49521 | -13.58341 | 0.1280968 |  | -14.61926 | -14.63859 | -14.65578 | -14.63788 | 0.01827022 |  | -16.51954 | -16.56652 | -16.59418 | -16.56008 | 0.0377338 | kJ mol-2
R^2

## 06_putida membrane
Initial Uranium concentration (mg/L) | pH 3 |  |  | pH 3 |  |  | pH 4.25 |  |  | pH 4.25 |  |  | pH 5.5 |  |  | pH 5.5
952 | [12 empty] | 442.3738 | 431.7541 | 419.9905 | 431.3728
714 | [12 empty] | 394.5081 | 404.166 | 394.3943 | 397.6895
476 | 140.7041 | 118.4443 | 126.738 | 128.6288 |  |  | 192.2258 | 158.8906 | 163.1172 | 171.4112 |  |  | 363.6747 | 353.1535 | 359.1454 | 358.6579
238 | 117.8228 | 114.6095 | 110.8674 | 114.4332 |  |  | 144.4723 | 137.0219 | 143.4077 | 141.634 |  |  | 231.3994 | 230.1779 | 232.1973 | 231.2582
119 | 91.79965 | 92.3631 | 90.62635 | 91.59637 |  |  | 107.3115 | 108.2768 | 108.1244 | 107.9042 |  |  | 111.9349 | 103.4084 | 103.4609 | 106.2681
59.5 | 57.66425 | 57.64755 | 58.2135 | 57.84177 |  |  | 58.87305 | 58.8913 | 58.99455 | 58.91963 |  |  | 58.0649 | 55.04745 | 58.91015 | 57.34083
29.75 | 29.48338 | 29.51479 | 29.55279 | 29.51699 |  |  | 28.90763 | 23.81614 | 28.8477 | 27.19049 |  |  | 29.4221 | 29.36529 | 29.44197 | 29.40979
0 | 0 | 0 | 0 | 0 |  |  | 0 | 0 | 0 | 0 |  |  | 0 | 0 | 0 | 0
Initial Uranium concentration (mol/L) | pH 3 |  |  | pH 3 |  |  | pH 4.25 |  |  | pH 4.25 |  |  | pH 5.5 |  |  | pH 5.5
0.004 | 0.5841682 | 0.5841682 | 0.5841682 |  |  |  | 0.84026 | 0.84026 | 0.84026 |  |  |  | 1.858713 | 1.814093 | 1.764666 | 1.812491
0.003 | 0.5658002 | 0.5658002 | 0.5658002 |  |  |  | 0.8015554 | 0.8015554 | 0.8015554 |  |  |  | 1.657597 | 1.698176 | 1.657119 | 1.670964
0.002 | 0.5911937 | 0.4976651 | 0.5325126 | 0.5404571 |  |  | 0.8076714 | 0.6676076 | 0.6853664 | 0.7202151 |  |  | 1.528045 | 1.483838 | 1.509014 | 1.506966
0.001 | 0.4950538 | 0.4815525 | 0.4658294 | 0.4808119 |  |  | 0.6070265 | 0.5757223 | 0.6025534 | 0.5951007 |  |  | 0.9722664 | 0.967134 | 0.9756189 | 0.9716731
0.0005 | 0.3857128 | 0.3880803 | 0.380783 | 0.3848587 |  |  | 0.4508887 | 0.4549445 | 0.4543042 | 0.4533791 |  |  | 0.4703147 | 0.4344891 | 0.4347097 | 0.4465045
0.00025 | 0.2422868 | 0.2422166 | 0.2445945 | 0.2430326 |  |  | 0.2473658 | 0.2474424 | 0.2478763 | 0.2475615 |  |  | 0.2439702 | 0.2312918 | 0.2475216 | 0.2409279
0.000125 | 0.1238797 | 0.1240117 | 0.1241714 | 0.124021 |  |  | 0.1214606 | 0.1000678 | 0.1212088 | 0.1142458 |  |  | 0.1236223 | 0.1233836 | 0.1237058 | 0.1235705
0 | 0 | 0 | 0 | 0 |  |  | 0 | 0 | 0 | 0 |  |  | 0 | 0 | 0 | 0
1/Ce | 1/qe
Initial Uranium concentration (mg/L) | pH 3 |  |  | pH 3 |  |  | pH 4.25 |  |  | pH 4.25 |  |  | pH 5.5 |  |  | pH 5.5
0.00105042 | [12 empty] | 0.002260532 | 0.002316133 | 0.002381006 | 0.00231818
0.00140056 | [12 empty] | 0.002534802 | 0.002474231 | 0.002535534 | 0.002514525
0.00210084 | 0.007107113 | 0.008442787 | 0.007890293 | 0.007774309 |  |  | 0.005202215 | 0.006293639 | 0.006130561 | 0.005833925 |  |  | 0.00274971 | 0.00283163 | 0.002784388 | 0.002788172
0.004201681 | 0.008487322 | 0.00872528 | 0.009019784 | 0.00873872 |  |  | 0.006921742 | 0.007298103 | 0.006973126 | 0.007060453 |  |  | 0.004321532 | 0.004344466 | 0.004306682 | 0.004324171
0.008403361 | 0.01089329 | 0.01082683 | 0.01103432 | 0.01091746 |  |  | 0.009318666 | 0.009235589 | 0.009248606 | 0.009267477 |  |  | 0.008933764 | 0.009670394 | 0.009665487 | 0.009410165
0.01680672 | 0.01734177 | 0.01734679 | 0.01717815 | 0.01728855 |  |  | 0.0169857 | 0.01698044 | 0.01695072 | 0.01697227 |  |  | 0.01722211 | 0.01816615 | 0.016975 | 0.01743958
0.03361345 | 0.03391741 | 0.03388132 | 0.03383775 | 0.0338788 |  |  | 0.03459294 | 0.04198833 | 0.03466481 | 0.03677756 |  |  | 0.03398806 | 0.03405381 | 0.03396512 | 0.03400229
1/Ce (1/mol/L) | 1/qe (1/mol/kg biomass)
Initial Uranium concentration (mol/L) | pH 3 |  |  | pH 3 |  |  | pH 4.25 |  |  | pH 4.25 |  |  | pH 5.5 |  |  | pH 5.5
250 | [12 empty] | 0.5380065 | 0.5512397 | 0.5666795 | 0.551727
333.3333 | [12 empty] | 0.6032829 | 0.588867 | 0.603457 | 0.5984569
500 | 1.691493 | 2.009383 | 1.87789 | 1.850285 |  |  | 1.238127 | 1.497886 | 1.459074 | 1.388474 |  |  | 0.654431 | 0.6739279 | 0.6626842 | 0.6635851
1000 | 2.019983 | 2.076617 | 2.146709 | 2.079815 |  |  | 1.647375 | 1.736949 | 1.659604 | 1.680388 |  |  | 1.028525 | 1.033983 | 1.02499 | 1.029153
2000 | 2.592602 | 2.576787 | 2.626168 | 2.598356 |  |  | 2.217842 | 2.19807 | 2.201168 | 2.20566 |  |  | 2.126236 | 2.301554 | 2.300386 | 2.239619
4000 | 4.127341 | 4.128536 | 4.088399 | 4.114674 |  |  | 4.042597 | 4.041344 | 4.034271 | 4.039401 |  |  | 4.098862 | 4.323543 | 4.040051 | 4.15062
8000 | 8.072344 | 8.063754 | 8.053385 | 8.063154 |  |  | 8.23312 | 9.993223 | 8.250224 | 8.75306 |  |  | 8.089157 | 8.104807 | 8.083698 | 8.092544
Log(Ce mol/L) | Log (qe mol/kg biomass)
Initial Uranium concentration (mol/L) | pH 3 |  |  | pH 3 |  |  | pH 4.25 |  |  | pH 4.25 |  |  | pH 5.5 |  |  | pH 5.5
-2.39794 | -0.2334621 | -0.2334621 | -0.2334621 |  |  |  | -0.07558633 | -0.07558633 | -0.07558633 |  |  |  | 0.2692124 | 0.2586595 | 0.2466625 | 0.2582758
-2.522879 | -0.2473369 | -0.2473369 | -0.2473369 |  |  |  | -0.09606648 | -0.09606648 | -0.09606648 |  |  |  | 0.219479 | 0.2299828 | 0.2193537 | 0.2229671
-2.69897 | -0.2282702 | -0.3030628 | -0.2736701 | -0.2672387 |  |  | -0.09276528 | -0.1754788 | -0.1640772 | -0.1425378 |  |  | 0.1841361 | 0.1713866 | 0.1786934 | 0.1781034
-3 | -0.3053476 | -0.3173563 | -0.3317731 | -0.3180248 |  |  | -0.2167924 | -0.239787 | -0.2200045 | -0.2254095 |  |  | -0.01221473 | -0.01451333 | -0.01071979 | -0.01247982
-3.30103 | -0.4137359 | -0.4110785 | -0.4193225 | -0.4146987 |  |  | -0.3459307 | -0.3420415 | -0.3426532 | -0.3435385 |  |  | -0.3276114 | -0.3620211 | -0.3618007 | -0.3501742
-3.60206 | -0.6156703 | -0.6157961 | -0.6115532 | -0.6143354 |  |  | -0.6066604 | -0.6065258 | -0.6057650643 | -0.6063169 |  |  | -0.6126633 | -0.6358398 | -0.6063868 | -0.618113
-3.90309 | -0.9069997 | -0.9065373 | -0.9059785 | -0.9065049 |  |  | -0.9155645 | -0.9997056 | -0.9164658 | -0.9421599 |  |  | -0.9079033 | -0.9087427 | -0.9076101 | -0.9080851
Langmuir
| pH 3 Average | [5 empty] | pH 4.25 Average | [5 empty] | pH 5.5 Average
m(1/K x Q max) | 0.0008381 | [5 empty] | 0.009936 | [5 empty] | 0.009844
B (1/Q max) | 1.1432 | [5 empty] | 0.5334 | [5 empty] | 0.2134
Q max (1/B) | 0.8747376 | [5 empty] | 1.874766 | [5 empty] | 4.686036
KL (1/m x Qmax) | 1364.038 | [5 empty] | 53.68357 | [5 empty] | 21.67818
KD ( KL x Q max) | 1193.175 | [5 empty] | 100.6441 | [5 empty] | 101.5847
qe= | 0.874736 | [5 empty] | 1.874727 | [5 empty] | 4.685939
Freundlich
|  | 1 | 2 | 3 | Average | SD |  | 1 | 2 | 3 | Average | SD |  | 1 | 2 | 3 | Average | SD
y= |  | Y = 0.4198*X + 0.8634 | Y = 0.4048*X + 0.8057 | Y = 0.4095*X + 0.8216 |  |  |  | Y = 0.5376*X + 1.31 | Y = 0.5576*X + 1.345 | Y = 0.5238*X + 1.257 |  |  |  | Y = 0.7993*X + 2.277 | Y = 0.8073*X + 2.291 | Y = 0.7929*X + 2.249
n | L kg-1 | 0.4198 | 0.4048 | 0.4095 | 0.4113667 | 0.007672244 |  | 0.5376 | 0.5576 | 0.5238 | 0.5396667 | 0.01699451 |  | 0.7993 | 0.8073 | 0.7929 | 0.7998333 | 0.0072148 | L kg-1
log KF |  | 0.8634 | 0.8057 | 0.8216 | 0.8302333 | 0.02980308 |  | 1.31 | 1.345 | 1.257 | 1.304 | 0.04430576 |  | 2.2768 | 2.2908 | 2.2494 | 2.272333 | 0.02105833
n-1 | L kg-1 | -0.5802 | -0.5952 | -0.5905 | -0.5886333 |  |  | -0.4624 | -0.4424 | -0.4762 | -0.4603333 |  |  | -0.2007 | -0.1927 | -0.2071 | -0.2001667 |  | L kg-1
Kf | mol Kg | 7.301297 | 6.392931 | 6.63132 | 6.775183 | 0.4709612 |  | 20.41738 | 22.13095 | 18.07174 | 20.20669 | 2.037788 |  | 189.1472 | 195.344 | 177.5824 | 187.3579 | 9.014953 | mol Kg
Ci | mol L-1 | 0.004 | 0.004 | 0.004 |  |  |  | 0.004 | 0.004 | 0.004 |  |  |  | 0.004 | 0.004 | 0.004 |  |  | mol L-1
KD | L g-1 | 179.7566 | 170.9834 | 172.8159 | 174.5186 | 4.627827 |  | 262.3055 | 254.5943 | 250.5527 | 255.8175 | 5.971153 |  | 572.8838 | 566.0868 | 557.2029 | 565.3912 | 7.863568 | L g-1
R |  | 8.31441 | 8.31441 | 8.31441 |  |  |  | 8.31441 | 8.31441 | 8.31441 |  |  |  | 8.31441 | 8.31441 | 8.31441
T |  | 298.15 | 298.15 | 298.15 |  |  |  | 298.15 | 298.15 | 298.15 |  |  |  | 298.15 | 298.15 | 298.15
ln K |  | 5.191604 | 5.141566 | 5.152227 | 5.161799 | 0.02635626 |  | 5.56951 | 5.539671 | 5.523669 | 5.544283 | 0.02326586 |  | 6.350683 | 6.338747 | 6.322929 | 6.337453 | 0.01392193
ΔG | J mol-1 | -12869.68 | -12745.64 | -12772.07 | -12795.8 | 65.33563 |  | -13806.49 | -13732.52 | -13692.85 | -13743.95 | 57.6747 |  | -15742.97 | -15713.38 | -15674.17 | -15710.17 | 34.51164 | J mol-1
ΔG | kJ mol-2 | -12.86968 | -12.74564 | -12.77207 | -12.7958 | 0.06533563 |  | -13.80649 | -13.73252 | -13.69285 | -13.74395 | 0.0576747 |  | -15.74297 | -15.71338 | -15.67417 | -15.71017 | 0.03451164 | kJ mol-2
R^2

## 07_subtilis membrane
Initial Uranium concentration (mg/L) | pH 3 |  |  | pH 3 |  |  | pH 4.25 |  |  | pH 4.25 |  |  | pH 5.5 |  |  | pH 5.5
952 | [13 empty] | 417.9033 | 400.1255 | 409.0144
714 | [12 empty] | 364.4272 | 368.9803 | 363.5805 | 365.6627
476 |  | 110.2379 | 87.7261 | 98.982 |  |  | 143.9932 | 130.92 | 134.184 | 136.3657 |  |  | 305.4345 | 315.5414 | 305.0135 | 308.6631
238 | 87.4227 | 90.52565 | 83.0189 | 86.98908 |  |  | 111.7408 | 116.036 | 114.9517 | 114.2428 |  |  | 221.5928 | 219.5415 | 214.805 | 218.6464
119 | 79.65365 | 68.4976 | 72.34635 | 73.4992 |  |  | 94.6191 | 90.85235 | 91.0022 | 92.15788 |  |  | 113.7696 | 115.1521 | 116.4569 | 115.1262
59.5 | 54.41735 | 52.3322 | 51.45265 | 52.73407 |  |  | 57.47715 | 57.0051 | 57.806 | 57.42942 |  |  | 56.17595 | 57.5735 | 57.43355 | 57.061
29.75 | 28.96392 | 28.54048 | 28.6306 | 28.71167 |  |  | 29.26825 | 29.37428 | 29.26545 | 29.30266 |  |  | 28.81014 | 27.13176 | 27.70047 | 27.88079
0 | 0 | 0 | 0 | 0 |  |  | 0 | 0 | 0 | 0 |  |  | 0 | 0 | 0 | 0
Initial Uranium concentration (mol/L) | pH 3 |  |  | pH 3 |  |  | pH 4.25 |  |  | pH 4.25 |  |  | pH 5.5 |  |  | pH 5.5
0.004 | 0.4508164 | 0.4508164 | 0.4508164 |  |  |  | 0.6408948 | 0.6408948 | 0.6408948 |  |  |  |  | 1.755896 | 1.6812 | 1.718548
0.003 | 0.4400301 | 0.4400301 | 0.4400301 |  |  |  | 0.6184742 | 0.6184742 | 0.6184742 |  |  |  | 1.531207 | 1.550337 | 1.527649 | 1.536398
0.002 |  | 0.4631845 | 0.3685971 | 0.4158908 |  |  | 0.6050134 | 0.550084 | 0.5637983 | 0.5729653 |  |  | 1.283338 | 1.325804 | 1.281569 | 1.296904
0.001 | 0.3673223 | 0.3803599 | 0.3488189 | 0.3655004 |  |  | 0.4694992 | 0.4875462 | 0.4829903 | 0.4800119 |  |  | 0.9310622 | 0.9224433 | 0.902542 | 0.9186825
0.0005 | 0.3346792 | 0.287805 | 0.3039763 | 0.3088202 |  |  | 0.3975592 | 0.3817326 | 0.3823622 | 0.387218 |  |  | 0.4780235 | 0.4838324 | 0.4893147 | 0.4837235
0.00025 | 0.2286443 | 0.2198832 | 0.2161876 | 0.2215717 |  |  | 0.2415006 | 0.2395172 | 0.2428824 | 0.2413001 |  |  | 0.2360334 | 0.2419055 | 0.2413174 | 0.2397521
0.000125 | 0.1216971 | 0.119918 | 0.1202966 | 0.1206373 |  |  | 0.1229758 | 0.1234213 | 0.1229641 | 0.1231204 |  |  | 0.121051 | 0.113999 | 0.1163885 | 0.1171462
0 | 0 | 0 | 0 | 0 |  |  | 0 | 0 | 0 | 0 |  |  | 0 | 0 | 0 | 0
1/Ce | 1/qe
Initial Uranium concentration (mg/L) | pH 3 |  |  | pH 3 |  |  | pH 4.25 |  |  | pH 4.25 |  |  | pH 5.5 |  |  | pH 5.5
0.00105042 | [13 empty] | 0.002392898 | 0.002499216 | 0.002444902
0.00140056 | [12 empty] | 0.002744032 | 0.002710172 | 0.002750423 | 0.002734761
0.00210084 |  | 0.00907129 | 0.01139912 | 0.01010285 |  |  | 0.006944772 | 0.007638252 | 0.007452453 | 0.007333221 |  |  | 0.003274024 | 0.003169156 | 0.003278543 | 0.003239778
0.004201681 | 0.01143868 | 0.01104659 | 0.01204545 | 0.0114957 |  |  | 0.008949283 | 0.008618015 | 0.008699306 | 0.008753284 |  |  | 0.004512782 | 0.004554947 | 0.004655385 | 0.004573594
0.008403361 | 0.01255435 | 0.01459905 | 0.0138224 | 0.01360559 |  |  | 0.01056869 | 0.01100687 | 0.01098875 | 0.01085094 |  |  | 0.008789694 | 0.008684166 | 0.008586868 | 0.00868612
0.01680672 | 0.01837649 | 0.01910869 | 0.01943534 | 0.01896307 |  |  | 0.01739822 | 0.01754229 | 0.01729924 | 0.01741268 |  |  | 0.01780121 | 0.0173691 | 0.01741143 | 0.0175251
0.03361345 | 0.03452571 | 0.03503795 | 0.03492766 | 0.03482905 |  |  | 0.03416672 | 0.03404339 | 0.03416999 | 0.03412659 |  |  | 0.03471 | 0.03685717 | 0.03610047 | 0.03586699
1/Ce (1/mol/L) | 1/qe (1/mol/kg biomass)
Initial Uranium concentration (mol/L) | pH 3 |  |  | pH 3 |  |  | pH 4.25 |  |  | pH 4.25 |  |  | pH 5.5 |  |  | pH 5.5
250 | [13 empty] | 0.5695097 | 0.5948134 | 0.5818866
333.3333 | [12 empty] | 0.6530797 | 0.6450209 | 0.6546006 | 0.6508731
500 |  | 2.158967 | 2.71299 | 2.404478 |  |  | 1.652856 | 1.817904 | 1.773684 | 1.745306 |  |  | 0.7792178 | 0.7542592 | 0.7802933 | 0.7710671
1000 | 2.722405 | 2.629089 | 2.866817 | 2.735975 |  |  | 2.129929 | 2.051088 | 2.070435 | 2.083282 |  |  | 1.074042 | 1.084077 | 1.107982 | 1.088515
2000 | 2.987936 | 3.474574 | 3.289731 | 3.23813 |  |  | 2.515348 | 2.619635 | 2.615321 | 2.582525 |  |  | 2.091947 | 2.066832 | 2.043675 | 2.067297
4000 | 4.373605 | 4.547869 | 4.625612 | 4.513212 |  |  | 4.140776 | 4.175065 | 4.11722 | 4.144218 |  |  | 4.236688 | 4.133846 | 4.143919 | 4.170975
8000 | 8.21712 | 8.339033 | 8.312784 | 8.289313 |  |  | 8.131679 | 8.102326 | 8.132457 | 8.12213 |  |  | 8.26098 | 8.772007 | 8.591912 | 8.536343
Log(Ce mol/L) | Log (qe mol/kg biomass)
Initial Uranium concentration (mol/L) | pH 3 |  |  | pH 3 |  |  | pH 4.25 |  |  | pH 4.25 |  |  | pH 5.5 |  |  | pH 5.5
-2.39794 | -0.3460003 | -0.3460003 | -0.3460003 |  |  |  | -0.1932132 | -0.1932132 | -0.1932132 |  |  |  |  | 0.2444988 | 0.2256193 | 0.2351616
-2.522879 | -0.3565176 | -0.3565176 | -0.3565176 |  |  |  | -0.2086784 | -0.2086784 | -0.2086784 |  |  |  | 0.1850338 | 0.1904262 | 0.1840236 | 0.1865037
-2.69897 |  | -0.334246 | -0.4334481 | -0.3810207 |  |  | -0.218235 | -0.259571 | -0.2488762 | -0.2418717 |  |  | 0.1083411 | 0.1224794 | 0.1077421 | 0.1129078
-3 | -0.4349527 | -0.4198053 | -0.4574 | -0.4371122 |  |  | -0.3283652 | -0.3119842 | -0.3160616 | -0.318748 |  |  | -0.03102131 | -0.03506033 | -0.04453257 | -0.03683456
-3.30103 | -0.4753713 | -0.5409016 | -0.5171603 | -0.5102943 |  |  | -0.4005981 | -0.4182408 | -0.4175251 | -0.4120445 |  |  | -0.3205507 | -0.3153051 | -0.3104117 | -0.3154028
-3.60206 | -0.6408396 | -0.657808 | -0.6651692 | -0.6544857 |  |  | -0.6170817 | -0.6206632 | -0.614604 | -0.6174426 |  |  | -0.6270265 | -0.6163543 | -0.6174113 | -0.6202376
-3.90309 | -0.9147196 | -0.9211157 | -0.9197465 | -0.9185186 |  |  | -0.9101802 | -0.9086097 | -0.9102218 | -0.9096699 |  |  | -0.9170316 | -0.943099 | -0.9340898 | -0.9312719
Langmuir
| pH 3 Average | [5 empty] | pH 4.25 Average | [5 empty] | pH 5.5 Average
m(1/K x Q max) (gradient) | 0.007828 | [5 empty] | 0.008542 | [5 empty] | 0.0010294
B (1/Q max) (intercept) | 1.8095 | [5 empty] | 1.0876 | [5 empty] | 0.1873
Q max (1/B) | 0.5526389 | [5 empty] | 0.9194557 | [5 empty] | 5.339028
KL (1/m x Qmax) | 231.1574 | [5 empty] | 127.3238 | [5 empty] | 181.9507
KD ( KL x Q max) | 127.7466 | [5 empty] | 117.0686 | [5 empty] | 971.4397
qe= | 0.5526298 | [5 empty] | 0.9194392 | [5 empty] | 5.339017
Freundlich
|  | 1 | 2 | 3 | Average | SD |  | 1 | 2 | 3 | Average | SD |  | 1 | 2 | 3 | Average | SD
y= |  | Y = 0.3347*X + 0.5166 | Y = 0.3608*X + 0.5935 | Y = 0.3395*X + 0.5112 |  |  |  | Y = 0.4458*X + 0.9536 | Y = 0.4411*X + 0.9327 | Y = 0.4418*X + 0.9368 |  |  |  | Y = 0.8141*X + 2.315 | Y = 0.7852*X + 2.21 | Y = 0.7696*X + 2.157
n | L kg-1 | 0.3347 | 0.3608 | 0.3395 | 0.345 | 0.01389208 |  | 0.4458 | 0.4411 | 0.4418 | 0.4429 | 0.002535744 |  | 0.8141 | 0.7852 | 0.7696 | 0.7896333 | 0.02257882 | L kg-1
log KF |  | 0.5166 | 0.5935 | 0.5112 | 0.5404333 | 0.04603633 |  | 0.9536 | 0.9327 | 0.9368 | 0.9410333 | 0.01107445 |  | 2.3148 | 2.2102 | 2.1571 | 2.227367 | 0.08023929
n-1 | L kg-1 | -0.6653 | -0.6392 | -0.6605 | -0.655 |  |  | -0.5542 | -0.5589 | -0.5582 | -0.5571 |  |  | -0.1859 | -0.2148 | -0.2304 | -0.2103667 |  | L kg-1
Kf | mol Kg | 3.285489 | 3.921931 | 3.24489 | 3.484103 | 0.3797131 |  | 8.986695 | 8.56446 | 8.645697 | 8.732284 | 0.2240391 |  | 206.4429 | 162.2557 | 143.582 | 170.7602 | 32.28186 | mol Kg
Ci | mol L-1 | 0.004 | 0.004 | 0.004 |  |  |  | 0.004 | 0.004 | 0.004 |  |  |  | 0.004 | 0.004 | 0.004 |  |  | mol L-1
KD | L g-1 | 129.4045 | 133.7406 | 124.4627 | 129.2026 | 4.64222 |  | 191.663 | 187.46 | 188.5081 | 189.2104 | 2.187736 |  | 576.205 | 531.2238 | 512.372 | 539.9336 | 32.79573 | L g-1
539.9336
R | Universal Gas Constant | 8.31441 | 8.31441 | 8.31441 |  |  |  | 8.31441 | 8.31441 | 8.31441 |  |  |  | 8.31441 | 8.31441 | 8.31441
T | Kelvin | 298.15 | 298.15 | 298.15 |  |  |  | 298.15 | 298.15 | 298.15 |  |  |  | 298.15 | 298.15 | 298.15
ln K |  | 4.862943 | 4.895902 | 4.824006 | 4.860951 | 0.03598922 |  | 5.255739 | 5.233566 | 5.239141 | 5.242815 | 0.01153412 |  | 6.356464 | 6.275183 | 6.239051 | 6.290233 | 0.06013562
ΔG | J mol-1 | -12054.95 | -12136.65 | -11958.43 | -12050.01 | 89.21517 |  | -13028.67 | -12973.7 | -12987.52 | -12996.63 | 28.59242 |  | -15757.3 | -15555.81 | -15466.24 | -15593.12 | 149.0727 | J mol-1
ΔG | kJ mol-2 | -12.05495 | -12.13665 | -11.95843 | -12.05001 | 0.08921517 |  | -13.02867 | -12.9737 | -12.98752 | -12.99663 | 0.02859242 |  | -15.7573 | -15.55581 | -15.46624 | -15.59312 | 0.1490727 | kJ mol-2
R^2

## Freundlich Fittings
| pH | KF | KD | ΔG°
KF X Cmaxn-1
|  | mol kg-1 | L g-1 | kJ mol-1
Pseudomonas putida 33015
Intact cells | 3 | 9.59 ± 0.45 | 199.75 ± 9.30 | -13.12 ± 0.11
| 4.25 | 20.89 ± 0.98 | 260.34 ± 2.24 | -13.78 ± 0.02
| 5.5 | 273.02 ± 31.09 | 621.00 ± 12.99 | -15.94 ± 0.05
Cell wall | 3 | 14.68 ± 1.24 | 234.08 ± 6.17 | -13.52 ± 0.07
| 4.25 | 36.15 ± 1.89 | 322.50 ± 7.71 | -14.32 ± 0.06
| 5.5 | 329.82 ± 19.44 | 685.12 ± 7.77 | -16.19 ± 0.03
Cell membrane | 3 | 6.78 ± 0.47 | 174.52 ± 4.63 | -12.80 ± 0.07
| 4.25 | 20.21 ± 2.04 | 255.82 ± 5.97 | -13.74 ± 0.06
| 5.5 | 187.36 ± 9.01 | 565.42 ± 7.86 | -15.71 ± 0.03
Bacillus subtilis 168
Intact cells | 3 | 13.00 ± 0.50 | 218.00 ± 3.54 | -13.35 ± 0.04
| 4.25 | 47.54 ± 0.72 | 353.46 ± 2.37 | -14.55 ± 0.02
| 5.5 | 326.44 ± 7.40 | 688.18 ± 7.70 | -16.20 ± 0.02
Cell wall | 3 | 24.69 ± 1.01 | 239.95 ± 12.57 | -13.58 ± 0.13
| 4.25 | 89.68 ± 1.60 | 366.83 ± 2.70 | -14.64 ± 0.02
| 5.5 | 796.34 ± 66.23 | 796.62 ± 12.10 | -16.56 ± 0.04
Cell membrane | 3 | 3.48 ± 0.8 | 129.20 ± 4.64 | -12.05 ± 0.09
| 4.25 | 8.73 ± 0.22 | 189.21 ± 2.19 | -13.00 ± 0.03
| 5.5 | 170.76 ± 32.28 | 539.93 ± 32.80 | -15.59 ± 0.15

## Langmuir Fittings
| pH | Qmax | KL | KD | ΔG°
|  | mol-1 kg | L-1 mol | KL x Qmax | kJ mol-1
Pseudomonas putida 33015
Intact cells | 3 | 0.934 | 1254.277 | 1171.783 | -17.517
| 4.25 | 1.967 | 510.7 | 1004.722 | -17.136
| 5.5 | 20.284 | 44.291 | 898.392 | -16.858
Cell wall | 3 | 1.397 | 789.677 | 1102.901 | -17.367
| 4.25 | 2.322 | 453.368 | 1052.632 | -17.251
| 5.5 | 10.741 | 91.266 | 980.296 | -17.075
Cell membrane | 3 | 0.875 | 1364.038 | 1193.175 | -17.562
| 4.25 | 1.875 | 53.684 | 100.644 | -11.432
| 5.5 | 4.686 | 21.678 | 101.585 | -11.455
Bacillus subtilis 168
Intact cells | 3 | 1.127 | 1001.806 | 1128.796 | -17.424
| 4.25 | 2.44 | 432.566 | 1055.298 | -17.257
| 5.5 | 9.05 | 111.414 | 1008.268 | -17.144
Cell wall | 3 | 1.02 | 929.648 | 948.137 | -16.992
| 4.25 | 1.403 | 635.853 | 892.299 | -16.841
| 5.5 | 6.588 | 130.435 | 859.254 | -16.748
Cell membrane | 3 | 0.553 | 231.157 | 127.747 | -12.023
| 4.25 | 0.919 | 127.324 | 117.069 | -11.807
| 5.5 | 5.339 | 181.951 | 971.44 | -17.052

## Percentage Differences
Ce (mol/L) | qe (mol/kg)
| Putida |  |  | Subtilis
| Intact | Wall | Membrane | Intact | Wall | Membrane
0.004 | 2.002331 | 2.22245 | 1.812491 | 2.278654 | 2.933797 | 1.718548
0.003 | 1.859032 | 2.012524 | 1.670964 | 2.027817 | 2.52858 | 1.536398
0.002 | 1.476061 | 1.766377 | 1.506966 | 1.807173 | 1.91111 | 1.296904
0.001 | 0.9810929 | 0.9892626 | 0.9716731 | 0.9633197 | 0.7090746 | 0.9186825
0.0005 | 0.4935403 | 0.4907868 | 0.4465045 | 0.4763424 | 0.3599734 | 0.4837235
0.00025 | 0.2255384 | 0.2355141 | 0.2409279 | 0.2484254 | 0.1975671 | 0.2397521
0.000125 | 0.1104551 | 0.1212035 | 0.1235705 | 0.1238247 | 0.1078661 | 0.1171462
0 | 0 | 0 | 0 | 0 | 0 | 0
at pH 5.5 | 10.47% | 22.62% | 0% | 32.59% | 70.71% | 0%
| 10.47% | 10.99% | 0% | 32.59% | 28.75% | 0%
0.004 | 0.852453411 | 1.061846 | 0.84026 | 1.168169 | 1.307291 | 0.6408948
at pH 4.25 | 1.451% | 26.37% | 0% | 82.27% | 104% | 32.49%
0.004 | 0.657177643 | 0.7730274 | 0.5841682 | 0.7344457 | 0.8181998 | 0.4508164
at pH 3.0 | 12.5% | 32.33% | 0% | 62.91% | 81.49% | 0%
|  | 0% |  | 13.8% | 32.01% | -5.183%