## Guide to Data
Guide To Data Sheet | Corresponding research article - Rubber Friction and the Effect of Shape. J.Hale, R.Lewis, MJ.Carré
1. Overall Sliding Data
This Excel sheet holds all the recorded dynamic and static friction coefficients collected during data capture.
The higher load slides in this data set were used to observe wear regions
2. Mass Loss
This Excel sheet holds the data that was used to take the mass loss readings presented in the corresponding research article.
Shapes S1, S2 and S3 relate to Shapes 1, 2 and 3 in the Excel files here.
Filenames are provided for where all the readings were taken. The raw data of each trace saved in the file "RawData"
John Hale 2019

## 1. Overall Sliding Data
Shape | Sliding Direction Length (mm) | Pressure (MPa) | Velocity (mm/s) | Second Moment of Area (mm^4) | Tread Height (mm) | Structural Stiffness (N/m) | Static CoF | Dynamic CoF | Filename
2 | 10 | 0.1 | 10 | 833.34 | 10 | 63915.011 | 0.951 | 0.759 | S2_10_Fast1 | Omitted due to errors in rubber coming loose
2 | 10 | 0.1 | 10 | 833.34 | 10 | 63915.011 | 0.879 | 0.801 | S2_10_Fast2
2 | 10 | 0.1 | 10 | 833.34 | 10 | 63915.011 | 0.842 | 0.765 | S2_10_Fast3
2 | 10 | 0.1 | 10 | 833.34 | 5 | 511320.091 | 1.151 | 0.834 | S2_5_Fast1
2 | 10 | 0.1 | 10 | 833.34 | 5 | 511320.091 | 0.972 | 0.851 | S2_5_Fast2
2 | 10 | 0.1 | 10 | 833.34 | 5 | 511320.091 | 0.99 | 0.846 | S2_5_Fast3
2 | 10 | 0.1 | 10 | 833.34 | 5 | 511320.091 | 0.872 | 0.833 | S2_5_Fast4
2 | 10 | 0.1 | 10 | 833.34 | 5 | 511320.091 | 0.957 | 0.829 | S2_5_Fast5
3 | 5 | 0.1 | 10 | 208.34 | 10 | 15979.136 | 0.868 | 0.893 | S3_10_Fast1
3 | 5 | 0.1 | 10 | 208.34 | 10 | 15979.136 | 0.783 | 0.885 | S3_10_Fast2
3 | 5 | 0.1 | 10 | 208.34 | 10 | 15979.136 | 0.803 | 0.872 | S3_10_Fast3
3 | 5 | 0.1 | 10 | 208.34 | 10 | 15979.136 | 0.901 | 0.864 | S3_10_Fast4
3 | 5 | 0.1 | 10 | 208.34 | 5 | 127833.091 | 0.821 | 0.953 | S3_5_Fast1
3 | 5 | 0.1 | 10 | 208.34 | 5 | 127833.091 | 0.873 | 0.919 | S3_5_Fast2
3 | 5 | 0.1 | 10 | 208.34 | 5 | 127833.091 | 0.893 | 0.9 | S3_5_Fast3
1 | 20 | 0.1 | 10 | 3333.34 | 10 | 255658.511 | 1.026 | 0.75 | S1_10_Fast1
1 | 20 | 0.1 | 10 | 3333.34 | 10 | 255658.511 | 1.009 | 0.799 | S1_10_Fast2
1 | 20 | 0.1 | 10 | 3333.34 | 5 | 2045268.091 | 1.052 | 0.765 | S1_5_Fast1
1 | 20 | 0.1 | 10 | 3333.34 | 5 | 2045268.091 | 0.89 | 0.748 | S1_5_Fast2
1 | 20 | 0.1 | 10 | 3333.34 | 5 | 2045268.091 | 0.926 | 0.771 | S1_5_Fast3
1 | 20 | 0.1 | 10 | 3333.34 | 5 | 2045268.091 | 0.95 | 0.773 | S1_5_Fast4
2 | 10 | 0.2 | 10 | 833.34 | 5 | 511320.091 | 1.035 | 0.831 | S2_5_20_Fast1
2 | 10 | 0.2 | 10 | 833.34 | 5 | 511320.091 | 0.799 | 0.854 | S2_5_20_Fast2
2 | 10 | 0.2 | 10 | 833.34 | 5 | 511320.091 | 1.006 | 0.852 | S2_5_20_Fast3
3 | 5 | 0.2 | 10 | 208.34 | 5 | 127833.091 | 0.988 | 0.871 | S3_5_20_Fast1
3 | 5 | 0.2 | 10 | 208.34 | 5 | 127833.091 | 0.986 | 0.858 | S3_5_20_Fast2
3 | 5 | 0.2 | 10 | 208.34 | 5 | 127833.091 | 1.05 | 0.855 | S3_5_20_Fast3
1 | 20 | 0.2 | 10 | 3333.34 | 5 | 2045268.091 | 1.019 | 0.768 | S1_5_20_Fast1
1 | 20 | 0.2 | 10 | 3333.34 | 5 | 2045268.091 | 1.045 | 0.779 | S1_5_20_Fast2
1 | 20 | 0.2 | 10 | 3333.34 | 5 | 2045268.091 | 0.944 | 0.783 | S1_5_20_Fast3
1 | 20 | 0.2 | 10 | 3333.34 | 5 | 2045268.091 | 1.025 | 0.775 | S1_5_20_Fast4
1 | 20 | 0.2 | 10 | 3333.34 | 5 | 2045268.091 | 1.023 | 0.793 | S1_5_20_Fast5
2 | 10 | 0.1 | 0.5 | 833.34 | 5 | 511320.091 | 0.921 | 0.754 | S1_5_Slow1
2 | 10 | 0.1 | 0.5 | 833.34 | 5 | 511320.091 | 0.863 | 0.759 | S1_5_Slow2
2 | 10 | 0.1 | 0.5 | 833.34 | 5 | 511320.091 | 0.918 | 0.756 | S1_5_Slow3
3 | 5 | 0.1 | 0.5 | 208.34 | 5 | 127833.091 | 0.804 | 0.812 | S2_5_Slow1
3 | 5 | 0.1 | 0.5 | 208.34 | 5 | 127833.091 | 0.8 | 0.803 | S2_5_Slow2
3 | 5 | 0.1 | 0.5 | 208.34 | 5 | 127833.091 | 0.922 | 0.803 | S2_5_Slow3
1 | 20 | 0.1 | 0.5 | 3333.34 | 5 | 2045268.091 | 0.847 | 0.723 | S3_5_Slow1
1 | 20 | 0.1 | 0.5 | 3333.34 | 5 | 2045268.091 | 0.813 | 0.728 | S3_5_Slow2
1 | 20 | 0.1 | 0.5 | 3333.34 | 5 | 2045268.091 | 0.837 | 0.725 | S3_5_Slow3
2 | 10 | 0.1 | 0.5 | 833.34 | 10 | 63915.011 | 1.028 | 0.738 | S1_10_Slow1
2 | 10 | 0.1 | 0.5 | 833.34 | 10 | 63915.011 | 0.8 | 0.784 | S1_10_Slow2
2 | 10 | 0.1 | 0.5 | 833.34 | 10 | 63915.011 | 0.95 | 0.756 | S1_10_Slow3
3 | 5 | 0.1 | 0.5 | 208.34 | 10 | 15979.136 | 0.918 | 0.862 | S2_10_Slow1
3 | 5 | 0.1 | 0.5 | 208.34 | 10 | 15979.136 | 0.66 | 0.809 | S2_10_Slow2
3 | 5 | 0.1 | 0.5 | 208.34 | 10 | 15979.136 | 0.899 | 0.838 | S2_10_Slow3
1 | 20 | 0.1 | 0.5 | 3333.34 | 10 | 255658.511 | 0.918 | 0.719 | S3_10_Slow1
1 | 20 | 0.1 | 0.5 | 3333.34 | 10 | 255658.511 | 0.821 | 0.717 | S3_10_Slow2
1 | 20 | 0.1 | 0.5 | 3333.34 | 10 | 255658.511 | 0.797 | 0.717 | S3_10_Slow3
2 | 10 | 0.2 | 0.5 | 833.34 | 5 | 511320.091 | 0.993 | 0.802 | S1_5_20_Slow1
2 | 10 | 0.2 | 0.5 | 833.34 | 5 | 511320.091 | 0.912 | 0.85 | S1_5_20_Slow2
2 | 10 | 0.2 | 0.5 | 833.34 | 5 | 511320.091 | 0.919 | 0.839 | S1_5_20_Slow3
3 | 5 | 0.2 | 0.5 | 208.34 | 5 | 127833.091 | 0.845 | 0.8 | S2_5_20_Slow1
3 | 5 | 0.2 | 0.5 | 208.34 | 5 | 127833.091 | 0.852 | 0.793 | S2_5_20_Slow2
3 | 5 | 0.2 | 0.5 | 208.34 | 5 | 127833.091 | 0.729 | 0.795 | S2_5_20_Slow3
1 | 20 | 0.2 | 0.5 | 3333.34 | 5 | 2045268.091 | 0.994 | 0.744 | S3_5_20_Slow1
1 | 20 | 0.2 | 0.5 | 3333.34 | 5 | 2045268.091 | 0.767 | 0.629 | S3_5_20_Slow2
1 | 20 | 0.2 | 0.5 | 3333.34 | 5 | 2045268.091 | 0.823 | 0.728 | S3_5_20_Slow3

## 2. Mass Loss
Shape | Sliding Direction Length (mm) | Pressure (MPa) | Velocity (mm/s) | Second Moment of Area (mm^4) | Tread Height (mm) | Structural Stiffness (N/m) | Static CoF | Dynamic CoF | Filename | Average Static CoF | Average Dynamic CoF | Static COF Standard Dev. | Dynamic COF Standard Dev. | Mass Loss (mg)
1 | 20 | 0.2 | 0.5 | 3333.34 | 5 | 2045268.091 | 0.919 | 0.7805 | Mass_S1_SBR_5_10_Slow1
1 | 20 | 0.2 | 0.5 | 3333.34 | 5 | 2045268.091 | 0.888 | 0.7804 | Mass_S1_SBR_5_10_Slow2
1 | 20 | 0.2 | 0.5 | 3333.34 | 5 | 2045268.091 | 0.904 | 0.7797 | Mass_S1_SBR_5_10_Slow3 | 0.9036667 | 0.7802 | 0.01550269 | 0.0004358899 | 1.44
2 | 10 | 0.2 | 0.5 | 833.34 | 5 | 511320.091 | 0.859 | 0.8001 | Mass_S2_SBR_5_10_Slow1
2 | 10 | 0.2 | 0.5 | 833.34 | 5 | 511320.091 | 0.839 | 0.8174 | Mass_S2_SBR_5_10_Slow2
2 | 10 | 0.2 | 0.5 | 833.34 | 5 | 511320.091 | 0.833 | 0.8099 | Mass_S2_SBR_5_10_Slow3 | 0.8436667 | 0.8091333 | 0.01361372 | 0.008675444 | 1.72
3 | 5 | 0.2 | 0.5 | 208.34 | 5 | 127833.091 | 0.877 | 0.875 | Mass_S3_SBR_5_10_Slow1
3 | 5 | 0.2 | 0.5 | 208.34 | 5 | 127833.091 | 0.767 | 0.8352 | Mass_S3_SBR_5_10_Slow2
3 | 5 | 0.2 | 0.5 | 208.34 | 5 | 127833.091 | 0.812 | 0.852 | Mass_S3_SBR_5_10_Slow3 | 0.8186667 | 0.8540667 | 0.0553022 | 0.01998032 | 4.1