## Sheet1
Energy / eV | Extinction | Energy / eV | Extinction | Energy / eV | Extinction | Energy / eV | Extinction | 1.4589 | 0.00346
BG-01-W3 | BG-01-W3 | BG-01-W3-(1:5)-pCysMA(30min) | BG-01-W3-(1:5)-pCysMA(30min) | BG-01-W3-(1:5)-pCysMA(30min)+Chl | BG-01-W3-(1:5)-pCysMA(30min)+Chl | BG-01-W3-(1:5)-pCysMA(30min)+Chl+AutoFit | BG-01-W3-(1:5)-pCysMA(30min)+Chl+AutoFit | 1.46054 | 0
[8 empty] | 1.46218 | 0.000641608
1.4589 | 0.00346 | 1.37768 | 0.00835 | 1.37778 | 0.16909 | 1.55 | 0.17945 | 1.46405 | 0.00775
1.46054 | 0 | 1.37931 | 0.000757156 | 1.37931 | 0.13689 | 1.56 | 0.20123 | 1.4657 | 0.00761
1.46218 | 0.000641608 | 1.38094 | 0.00503 | 1.38085 | 0.17067 | 1.57 | 0.22464 | 1.46736 | 0.01054
1.46405 | 0.00775 | 1.38237 | 0.00185 | 1.38239 | 0.18771 | 1.58 | 0.24976 | 1.46925 | 0.0117
1.4657 | 0.00761 | 1.38401 | 0 | 1.38393 | 0.20356 | 1.59 | 0.27666 | 1.47091 | 0.01558
1.46736 | 0.01054 | 1.38545 | 0.00119 | 1.38547 | 0.22379 | 1.6 | 0.30538 | 1.47258 | 0.01652
1.46925 | 0.0117 | 1.3871 | 0.00553 | 1.38702 | 0.24265 | 1.61 | 0.33593 | 1.47449 | 0.0185
1.47091 | 0.01558 | 1.38855 | 0.00788 | 1.38858 | 0.26577 | 1.62 | 0.36827 | 1.47617 | 0.02222
1.47258 | 0.01652 | 1.39021 | 0.01217 | 1.39013 | 0.28475 | 1.63 | 0.4023 | 1.47785 | 0.02448
1.47449 | 0.0185 | 1.39167 | 0.01396 | 1.39169 | 0.29973 | 1.64 | 0.43788 | 1.47978 | 0.02671
1.47617 | 0.02222 | 1.39334 | 0.01359 | 1.39326 | 0.32215 | 1.65 | 0.47475 | 1.48147 | 0.02905
1.47785 | 0.02448 | 1.3948 | 0.01529 | 1.39483 | 0.33893 | 1.66 | 0.51257 | 1.48316 | 0.03101
1.47978 | 0.02671 | 1.39648 | 0.01715 | 1.3964 | 0.35738 | 1.67 | 0.55093 | 1.48511 | 0.03455
1.48147 | 0.02905 | 1.39795 | 0.01868 | 1.39797 | 0.37293 | 1.68 | 0.58927 | 1.48681 | 0.0359
1.48316 | 0.03101 | 1.39964 | 0.01995 | 1.39955 | 0.3893 | 1.69 | 0.62698 | 1.48852 | 0.03597
1.48511 | 0.03455 | 1.40112 | 0.02263 | 1.40113 | 0.40484 | 1.7 | 0.66336 | 1.49048 | 0.03724
1.48681 | 0.0359 | 1.40281 | 0.0253 | 1.40271 | 0.42173 | 1.71 | 0.69769 | 1.4922 | 0.03958
1.48852 | 0.03597 | 1.4043 | 0.02764 | 1.4043 | 0.4328 | 1.72 | 0.72926 | 1.49393 | 0.04217
1.49048 | 0.03724 | 1.40579 | 0.03117 | 1.4059 | 0.45031 | 1.73 | 0.75742 | 1.49566 | 0.04529
1.4922 | 0.03958 | 1.4075 | 0.03204 | 1.40749 | 0.46342 | 1.74 | 0.78162 | 1.49764 | 0.0489
1.49393 | 0.04217 | 1.409 | 0.03443 | 1.40909 | 0.47433 | 1.75 | 0.80153 | 1.49938 | 0.05235
1.49566 | 0.04529 | 1.41072 | 0.03731 | 1.41069 | 0.47964 | 1.76 | 0.81698 | 1.50112 | 0.05466
1.49764 | 0.0489 | 1.41223 | 0.03868 | 1.4123 | 0.49157 | 1.77 | 0.82805 | 1.50312 | 0.05704
1.49938 | 0.05235 | 1.41396 | 0.03987 | 1.41391 | 0.50392 | 1.78 | 0.83506 | 1.50488 | 0.05983
1.50112 | 0.05466 | 1.41548 | 0.04237 | 1.41553 | 0.51646 | 1.79 | 0.8385 | 1.50664 | 0.06427
1.50312 | 0.05704 | 1.41722 | 0.04462 | 1.41714 | 0.52668 | 1.8 | 0.83906 | 1.5084 | 0.06853
1.50488 | 0.05983 | 1.41874 | 0.04582 | 1.41876 | 0.53664 | 1.81 | 0.83754 | 1.51042 | 0.07193
1.50664 | 0.06427 | 1.42049 | 0.04766 | 1.42039 | 0.54295 | 1.82 | 0.83484 | 1.5122 | 0.0744
1.5084 | 0.06853 | 1.42202 | 0.04911 | 1.42202 | 0.55169 | 1.83 | 0.83187 | 1.51398 | 0.07707
1.51042 | 0.07193 | 1.42356 | 0.05185 | 1.42365 | 0.55401 | 1.84 | 0.82958 | 1.51602 | 0.08071
1.5122 | 0.0744 | 1.42532 | 0.05496 | 1.42529 | 0.56296 | 1.85 | 0.82888 | 1.51781 | 0.0851
1.51398 | 0.07707 | 1.42687 | 0.05816 | 1.42693 | 0.57009 | 1.86 | 0.83064 | 1.5196 | 0.08795
1.51602 | 0.08071 | 1.42864 | 0.05902 | 1.42857 | 0.57559 | 1.87 | 0.83566 | 1.5214 | 0.0914
1.51781 | 0.0851 | 1.4302 | 0.06045 | 1.43022 | 0.57974 | 1.88 | 0.8446 | 1.52347 | 0.09436
1.5196 | 0.08795 | 1.43198 | 0.06357 | 1.43187 | 0.58286 | 1.89 | 0.85795 | 1.52528 | 0.09751
1.5214 | 0.0914 | 1.43354 | 0.06542 | 1.43353 | 0.58462 | 1.9 | 0.8759 | 1.52709 | 0.10335
1.52347 | 0.09436 | 1.43511 | 0.06664 | 1.43519 | 0.58741 | 1.91 | 0.89812 | 1.52891 | 0.10799
1.52528 | 0.09751 | 1.43691 | 0.06896 | 1.43685 | 0.58803 | 1.92 | 0.9236 | 1.53074 | 0.11205
1.52709 | 0.10335 | 1.43849 | 0.07073 | 1.43852 | 0.58853 | 1.93 | 0.95044 | 1.53283 | 0.11557
1.52891 | 0.10799 | 1.44029 | 0.07286 | 1.44019 | 0.58675 | 1.94 | 0.97575 | 1.53467 | 0.11823
1.53074 | 0.11205 | 1.44188 | 0.07561 | 1.44186 | 0.58957 | 1.95 | 0.99593 | 1.53651 | 0.12073
1.53283 | 0.11557 | 1.44347 | 0.07758 | 1.44354 | 0.58869 | 1.96 | 1.00734 | 1.53836 | 0.12312
1.53467 | 0.11823 | 1.44529 | 0.07938 | 1.44522 | 0.58736 | 1.97 | 1.00735 | 1.54047 | 0.12685
1.53651 | 0.12073 | 1.44689 | 0.0831 | 1.44691 | 0.58778 | 1.98 | 0.99524 | 1.54233 | 0.1302
1.53836 | 0.12312 | 1.44849 | 0.08452 | 1.4486 | 0.58656 | 1.99 | 0.97248 | 1.5442 | 0.13343
1.54047 | 0.12685 | 1.45033 | 0.08619 | 1.45029 | 0.57961 | 2 | 0.94221 | 1.54606 | 0.13671
1.54233 | 0.1302 | 1.45194 | 0.08813 | 1.45199 | 0.57715 | 2.01 | 0.90819 | 1.54794 | 0.13954
1.5442 | 0.13343 | 1.45379 | 0.0899 | 1.45369 | 0.57266 | 2.02 | 0.87391 | 1.55009 | 0.14218
1.54606 | 0.13671 | 1.45541 | 0.09124 | 1.4554 | 0.56914 | 2.03 | 0.84204 | 1.55197 | 0.14511
1.54794 | 0.13954 | 1.45704 | 0.09389 | 1.45711 | 0.5639 | 2.04 | 0.81427 | 1.55386 | 0.1476
1.55009 | 0.14218 | 1.4589 | 0.09638 | 1.45882 | 0.5583 | 2.05 | 0.7915 | 1.55576 | 0.1498
1.55197 | 0.14511 | 1.46054 | 0.09969 | 1.46054 | 0.54865 | 2.06 | 0.77403 | 1.55766 | 0.15329
1.55386 | 0.1476 | 1.46218 | 0.10183 | 1.46226 | 0.53893 | 2.07 | 0.76177 | 1.55984 | 0.15734
1.55576 | 0.1498 | 1.46405 | 0.10605 | 1.46399 | 0.52834 | 2.08 | 0.75441 | 1.56175 | 0.16012
1.55766 | 0.15329 | 1.4657 | 0.11013 | 1.46572 | 0.51741 | 2.09 | 0.7515 | 1.56367 | 0.16368
1.55984 | 0.15734 | 1.46736 | 0.11202 | 1.46746 | 0.50483 | 2.1 | 0.75253 | 1.56559 | 0.1674
1.56175 | 0.16012 | 1.46925 | 0.11356 | 1.46919 | 0.49566 | 2.11 | 0.75693 | 1.56752 | 0.17006
1.56367 | 0.16368 | 1.47091 | 0.11715 | 1.47094 | 0.4802 | 2.12 | 0.76407 | 1.56974 | 0.17321
1.56559 | 0.1674 | 1.47258 | 0.12103 | 1.47268 | 0.46564 | 2.13 | 0.77328 | 1.57168 | 0.17635
1.56752 | 0.17006 | 1.47449 | 0.12438 | 1.47444 | 0.44819 | 2.14 | 0.78383 | 1.57362 | 0.17949
1.56974 | 0.17321 | 1.47617 | 0.12749 | 1.47619 | 0.42882 | 2.15 | 0.79491 | 1.57557 | 0.18274
1.57168 | 0.17635 | 1.47785 | 0.1319 | 1.47795 | 0.41046 | 2.16 | 0.80565 | 1.57753 | 0.18638
1.57362 | 0.17949 | 1.47978 | 0.1342 | 1.47971 | 0.39136 | 2.17 | 0.81511 | 1.5795 | 0.19054
1.57557 | 0.18274 | 1.48147 | 0.13704 | 1.48148 | 0.37348 | 2.18 | 0.82236 | 1.58175 | 0.19372
1.57753 | 0.18638 | 1.48316 | 0.13922 | 1.48325 | 0.354 | 2.19 | 0.82644 | 1.58372 | 0.19677
1.5795 | 0.19054 | 1.48511 | 0.14367 | 1.48503 | 0.33377 | 2.2 | 0.8265 | 1.5857 | 0.20059
1.58175 | 0.19372 | 1.48681 | 0.14747 | 1.48681 | 0.31384 | 2.21 | 0.82181 | 1.58769 | 0.20438
1.58372 | 0.19677 | 1.48852 | 0.149 | 1.4886 | 0.29299 | 2.22 | 0.81186 | 1.58968 | 0.20729
1.5857 | 0.20059 | 1.49048 | 0.15158 | 1.49038 | 0.27336 | 2.23 | 0.79637 | 1.59168 | 0.21109
1.58769 | 0.20438 | 1.4922 | 0.15455 | 1.49218 | 0.25468 | 2.24 | 0.77538 | 1.59397 | 0.21487
1.58968 | 0.20729 | 1.49393 | 0.15726 | 1.49398 | 0.23837 | 2.25 | 0.74921 | 1.59598 | 0.21867
1.59168 | 0.21109 | 1.49566 | 0.16011 | 1.49578 | 0.22197 | 2.26 | 0.71841 | 1.598 | 0.22265
1.59397 | 0.21487 | 1.49764 | 0.16246 | 1.49758 | 0.20606 | 2.27 | 0.68376 | 1.60002 | 0.22601
1.59598 | 0.21867 | 1.49938 | 0.16442 | 1.4994 | 0.1916 | 2.28 | 0.64615 | 1.60205 | 0.22809
1.598 | 0.22265 | 1.50112 | 0.1669 | 1.50121 | 0.17694 | 2.29 | 0.60651 | 1.60409 | 0.23176
1.60002 | 0.22601 | 1.50312 | 0.16856 | 1.50303 | 0.16371 | 2.3 | 0.56574 | 1.60613 | 0.23518
1.60205 | 0.22809 | 1.50488 | 0.17204 | 1.50485 | 0.15212 | 2.31 | 0.52468 | 1.60817 | 0.23853
1.60409 | 0.23176 | 1.50664 | 0.17611 | 1.50668 | 0.14153 | 2.32 | 0.48403 | 1.61052 | 0.24208
1.60613 | 0.23518 | 1.5084 | 0.17795 | 1.50852 | 0.13289 | 2.33 | 0.44437 | 1.61258 | 0.24657
1.60817 | 0.23853 | 1.51042 | 0.18059 | 1.51035 | 0.12828 | 2.34 | 0.40614 | 1.61464 | 0.25075
1.61052 | 0.24208 | 1.5122 | 0.18279 | 1.5122 | 0.12284 | 2.35 | 0.36966 | 1.61671 | 0.25459
1.61258 | 0.24657 | 1.51398 | 0.18558 | 1.51404 | 0.11717 | 2.36 | 0.33514 | 1.61879 | 0.25846
1.61464 | 0.25075 | 1.51602 | 0.18804 | 1.51589 | 0.11339 | 2.37 | 0.30267 | 1.62087 | 0.26237
1.61671 | 0.25459 | 1.51781 | 0.1918 | 1.51775 | 0.11055 | 2.38 | 0.27231 | 1.62296 | 0.26558
1.61879 | 0.25846 | 1.5196 | 0.19402 | 1.51961 | 0.10786 | 2.39 | 0.24404 | 1.62506 | 0.26959
1.62087 | 0.26237 | 1.5214 | 0.19682 | 1.52147 | 0.10659 | 2.4 | 0.21779 | 1.62716 | 0.2736
1.62296 | 0.26558 | 1.52347 | 0.19895 | 1.52334 | 0.10679 | 2.41 | 0.19347 | 1.62957 | 0.27684
1.62506 | 0.26959 | 1.52528 | 0.20129 | 1.52522 | 0.10676 | 2.42 | 0.17099 | 1.63169 | 0.27993
1.62716 | 0.2736 | 1.52709 | 0.20536 | 1.52709 | 0.10862 | 2.43 | 0.15024 | 1.63381 | 0.28396
1.62957 | 0.27684 | 1.52891 | 0.20945 | 1.52898 | 0.10878 | 2.44 | 0.13108 | 1.63593 | 0.28807
1.63169 | 0.27993 | 1.53074 | 0.21167 | 1.53086 | 0.1087 | 2.45 | 0.1134 | 1.63807 | 0.29243
1.63381 | 0.28396 | 1.53283 | 0.21444 | 1.53276 | 0.10864 |  |  | 1.64021 | 0.29729
1.63593 | 0.28807 | 1.53467 | 0.21718 | 1.53465 | 0.10905 |  |  | 1.64236 | 0.30146
1.63807 | 0.29243 | 1.53651 | 0.22067 | 1.53656 | 0.10915 |  |  | 1.64451 | 0.30511
1.64021 | 0.29729 | 1.53836 | 0.22414 | 1.53846 | 0.11008 |  |  | 1.64667 | 0.30993
1.64236 | 0.30146 | 1.54047 | 0.2267 | 1.54037 | 0.10207 |  |  | 1.64883 | 0.31422
1.64451 | 0.30511 | 1.54233 | 0.22957 | 1.54229 | 0.10452 |  |  | 1.65101 | 0.31855
1.64667 | 0.30993 | 1.5442 | 0.23236 | 1.54421 | 0.10619 |  |  | 1.65319 | 0.32319
1.64883 | 0.31422 | 1.54606 | 0.235 | 1.54613 | 0.10862 |  |  | 1.65569 | 0.32747
1.65101 | 0.31855 | 1.54794 | 0.23843 | 1.54806 | 0.11154 |  |  | 1.65788 | 0.33173
1.65319 | 0.32319 | 1.55009 | 0.24011 | 1.55 | 0.11544 |  |  | 1.66008 | 0.33584
1.65569 | 0.32747 | 1.55197 | 0.24264 | 1.55194 | 0.11987 |  |  | 1.66228 | 0.3404
1.65788 | 0.33173 | 1.55386 | 0.24506 | 1.55388 | 0.12526 |  |  | 1.6645 | 0.34478
1.66008 | 0.33584 | 1.55576 | 0.24737 | 1.55583 | 0.13076 |  |  | 1.66672 | 0.34926
1.66228 | 0.3404 | 1.55766 | 0.25044 | 1.55779 | 0.13807 |  |  | 1.66894 | 0.35442
1.6645 | 0.34478 | 1.55984 | 0.25407 | 1.55975 | 0.14559 |  |  | 1.67118 | 0.35897
1.66672 | 0.34926 | 1.56175 | 0.25669 | 1.56171 | 0.16359 |  |  | 1.67342 | 0.36329
1.66894 | 0.35442 | 1.56367 | 0.25973 | 1.56368 | 0.17193 |  |  | 1.67566 | 0.3686
1.67118 | 0.35897 | 1.56559 | 0.26243 | 1.56566 | 0.18094 |  |  | 1.67792 | 0.37369
1.67342 | 0.36329 | 1.56752 | 0.26582 | 1.56764 | 0.18891 |  |  | 1.68018 | 0.37889
1.67566 | 0.3686 | 1.56974 | 0.26879 | 1.56962 | 0.19608 |  |  | 1.68244 | 0.38393
1.67792 | 0.37369 | 1.57168 | 0.27276 | 1.57161 | 0.20447 |  |  | 1.68472 | 0.38857
1.68018 | 0.37889 | 1.57362 | 0.27626 | 1.5736 | 0.21218 |  |  | 1.687 | 0.39336
1.68244 | 0.38393 | 1.57557 | 0.27937 | 1.5756 | 0.22167 |  |  | 1.68929 | 0.39818
1.68472 | 0.38857 | 1.57753 | 0.28203 | 1.57761 | 0.23044 |  |  | 1.69158 | 0.40284
1.687 | 0.39336 | 1.5795 | 0.28546 | 1.57962 | 0.23942 |  |  | 1.69389 | 0.40763
1.68929 | 0.39818 | 1.58175 | 0.28831 | 1.58163 | 0.24794 |  |  | 1.6962 | 0.4131
1.69158 | 0.40284 | 1.58372 | 0.29222 | 1.58365 | 0.25482 |  |  | 1.69851 | 0.41866
1.69389 | 0.40763 | 1.5857 | 0.29567 | 1.58568 | 0.2619 |  |  | 1.70084 | 0.424
1.6962 | 0.4131 | 1.58769 | 0.29874 | 1.58771 | 0.27056 |  |  | 1.70317 | 0.42935
1.69851 | 0.41866 | 1.58968 | 0.30214 | 1.58974 | 0.28065 |  |  | 1.7055 | 0.43461
1.70084 | 0.424 | 1.59168 | 0.30667 | 1.59178 | 0.2897 |  |  | 1.70785 | 0.43945
1.70317 | 0.42935 | 1.59397 | 0.31093 | 1.59383 | 0.29851 |  |  | 1.7102 | 0.44484
1.7055 | 0.43461 | 1.59598 | 0.31461 | 1.59588 | 0.30604 |  |  | 1.71256 | 0.45025
1.70785 | 0.43945 | 1.598 | 0.3184 | 1.59794 | 0.31336 |  |  | 1.71493 | 0.45527
1.7102 | 0.44484 | 1.60002 | 0.32173 | 1.6 | 0.3214 |  |  | 1.7173 | 0.46027
1.71256 | 0.45025 | 1.60205 | 0.32478 | 1.60207 | 0.32905 |  |  | 1.71969 | 0.4653
1.71493 | 0.45527 | 1.60409 | 0.32799 | 1.60414 | 0.33677 |  |  | 1.72207 | 0.47103
1.7173 | 0.46027 | 1.60613 | 0.33173 | 1.60622 | 0.34499 |  |  | 1.72447 | 0.47608
1.71969 | 0.4653 | 1.60817 | 0.33565 | 1.6083 | 0.35268 |  |  | 1.72688 | 0.48073
1.72207 | 0.47103 | 1.61052 | 0.33949 | 1.61039 | 0.3589 |  |  | 1.72929 | 0.48511
1.72447 | 0.47608 | 1.61258 | 0.34329 | 1.61248 | 0.36459 |  |  | 1.73171 | 0.4894
1.72688 | 0.48073 | 1.61464 | 0.34706 | 1.61458 | 0.37313 |  |  | 1.73413 | 0.49432
1.72929 | 0.48511 | 1.61671 | 0.35098 | 1.61669 | 0.38117 |  |  | 1.73657 | 0.49897
1.73171 | 0.4894 | 1.61879 | 0.35501 | 1.6188 | 0.38697 |  |  | 1.73901 | 0.50358
1.73413 | 0.49432 | 1.62087 | 0.35924 | 1.62092 | 0.3963 |  |  | 1.74146 | 0.50866
1.73657 | 0.49897 | 1.62296 | 0.36298 | 1.62304 | 0.40732 |  |  | 1.74392 | 0.51397
1.73901 | 0.50358 | 1.62506 | 0.36728 | 1.62516 | 0.41578 |  |  | 1.74638 | 0.5183
1.74146 | 0.50866 | 1.62716 | 0.3708 | 1.6273 | 0.42406 |  |  | 1.74886 | 0.52194
1.74392 | 0.51397 | 1.62957 | 0.37448 | 1.62943 | 0.43398 |  |  | 1.75134 | 0.52619
1.74638 | 0.5183 | 1.63169 | 0.37918 | 1.63158 | 0.44221 |  |  | 1.75383 | 0.53027
1.74886 | 0.52194 | 1.63381 | 0.38326 | 1.63373 | 0.45169 |  |  | 1.75632 | 0.53431
1.75134 | 0.52619 | 1.63593 | 0.38726 | 1.63588 | 0.46026 |  |  | 1.75883 | 0.53876
1.75383 | 0.53027 | 1.63807 | 0.39115 | 1.63804 | 0.46831 |  |  | 1.76134 | 0.54263
1.75632 | 0.53431 | 1.64021 | 0.39585 | 1.64021 | 0.47645 |  |  | 1.76386 | 0.54633
1.75883 | 0.53876 | 1.64236 | 0.3998 | 1.64238 | 0.48726 |  |  | 1.76639 | 0.55003
1.76134 | 0.54263 | 1.64451 | 0.40383 | 1.64456 | 0.4936 |  |  | 1.76893 | 0.55376
1.76386 | 0.54633 | 1.64667 | 0.40864 | 1.64675 | 0.49789 |  |  | 1.77147 | 0.5577
1.76639 | 0.55003 | 1.64883 | 0.41362 | 1.64894 | 0.50521 |  |  | 1.77403 | 0.56139
1.76893 | 0.55376 | 1.65101 | 0.41819 | 1.65113 | 0.51201 |  |  | 1.77659 | 0.56505
1.77147 | 0.5577 | 1.65319 | 0.42238 | 1.65333 | 0.5188 |  |  | 1.77916 | 0.56969
1.77403 | 0.56139 | 1.65569 | 0.42654 | 1.65554 | 0.52734 |  |  | 1.78174 | 0.57421
1.77659 | 0.56505 | 1.65788 | 0.43089 | 1.65775 | 0.53533 |  |  | 1.78432 | 0.57824
1.77916 | 0.56969 | 1.66008 | 0.43542 | 1.65997 | 0.54327 |  |  | 1.78692 | 0.5825
1.78174 | 0.57421 | 1.66228 | 0.43958 | 1.6622 | 0.55037 |  |  | 1.78915 | 0.58661
1.78432 | 0.57824 | 1.6645 | 0.44418 | 1.66443 | 0.55804 |  |  | 1.79176 | 0.59183
1.78692 | 0.5825 | 1.66672 | 0.4489 | 1.66667 | 0.56663 |  |  | 1.79438 | 0.59609
1.78915 | 0.58661 | 1.66894 | 0.45394 | 1.66891 | 0.57477 |  |  | 1.79701 | 0.60013
1.79176 | 0.59183 | 1.67118 | 0.45808 | 1.67116 | 0.58357 |  |  | 1.79964 | 0.60478
1.79438 | 0.59609 | 1.67342 | 0.46362 | 1.67341 | 0.59104 |  |  | 1.80229 | 0.60954
1.79701 | 0.60013 | 1.67566 | 0.46835 | 1.67568 | 0.5993 |  |  | 1.80494 | 0.61462
1.79964 | 0.60478 | 1.67792 | 0.47297 | 1.67794 | 0.60771 |  |  | 1.8076 | 0.61978
1.80229 | 0.60954 | 1.68018 | 0.47766 | 1.68022 | 0.61534 |  |  | 1.81027 | 0.62503
1.80494 | 0.61462 | 1.68244 | 0.48185 | 1.6825 | 0.62226 |  |  | 1.81295 | 0.63049
1.8076 | 0.61978 | 1.68472 | 0.48724 | 1.68478 | 0.62965 |  |  | 1.81564 | 0.6357
1.81027 | 0.62503 | 1.687 | 0.49168 | 1.68707 | 0.63628 |  |  | 1.81834 | 0.6409
1.81295 | 0.63049 | 1.68929 | 0.49666 | 1.68937 | 0.64224 |  |  | 1.82104 | 0.6467
1.81564 | 0.6357 | 1.69158 | 0.5016 | 1.69168 | 0.648 |  |  | 1.82337 | 0.65259
1.81834 | 0.6409 | 1.69389 | 0.50649 | 1.69399 | 0.65482 |  |  | 1.82609 | 0.65802
1.82104 | 0.6467 | 1.6962 | 0.51099 | 1.69631 | 0.66095 |  |  | 1.82882 | 0.66362
1.82337 | 0.65259 | 1.69851 | 0.51524 | 1.69863 | 0.66755 |  |  | 1.83156 | 0.66906
1.82609 | 0.65802 | 1.70084 | 0.52001 | 1.70096 | 0.67471 |  |  | 1.83431 | 0.67458
1.82882 | 0.66362 | 1.70317 | 0.52491 | 1.7033 | 0.6796 |  |  | 1.83707 | 0.68014
1.83156 | 0.66906 | 1.7055 | 0.52939 | 1.70564 | 0.68593 |  |  | 1.83984 | 0.68658
1.83431 | 0.67458 | 1.70785 | 0.53339 | 1.70799 | 0.69214 |  |  | 1.84262 | 0.69249
1.83707 | 0.68014 | 1.7102 | 0.53799 | 1.71034 | 0.69785 |  |  | 1.8454 | 0.69897
1.83984 | 0.68658 | 1.71256 | 0.54259 | 1.71271 | 0.70352 |  |  | 1.8478 | 0.70465
1.84262 | 0.69249 | 1.71493 | 0.54718 | 1.71508 | 0.71016 |  |  | 1.8506 | 0.71092
1.8454 | 0.69897 | 1.7173 | 0.55181 | 1.71745 | 0.71713 |  |  | 1.85342 | 0.71708
1.8478 | 0.70465 | 1.71969 | 0.55682 | 1.71983 | 0.72309 |  |  | 1.85624 | 0.7229
1.8506 | 0.71092 | 1.72207 | 0.5607 | 1.72222 | 0.72835 |  |  | 1.85907 | 0.72947
1.85342 | 0.71708 | 1.72447 | 0.56557 | 1.72462 | 0.73506 |  |  | 1.86191 | 0.73487
1.85624 | 0.7229 | 1.72688 | 0.56982 | 1.72702 | 0.74 |  |  | 1.86477 | 0.74023
1.85907 | 0.72947 | 1.72929 | 0.57459 | 1.72943 | 0.74581 |  |  | 1.86763 | 0.74621
1.86191 | 0.73487 | 1.73171 | 0.57925 | 1.73184 | 0.75072 |  |  | 1.87009 | 0.75189
1.86477 | 0.74023 | 1.73413 | 0.58277 | 1.73427 | 0.7558 |  |  | 1.87296 | 0.7573
1.86763 | 0.74621 | 1.73657 | 0.58692 | 1.73669 | 0.76162 |  |  | 1.87585 | 0.76353
1.87009 | 0.75189 | 1.73901 | 0.59088 | 1.73913 | 0.76619 |  |  | 1.87875 | 0.76924
1.87296 | 0.7573 | 1.74146 | 0.59551 | 1.74157 | 0.77018 |  |  | 1.88166 | 0.77545
1.87585 | 0.76353 | 1.74392 | 0.60015 | 1.74402 | 0.77358 |  |  | 1.88458 | 0.78199
1.87875 | 0.76924 | 1.74638 | 0.60444 | 1.74648 | 0.7772 |  |  | 1.88751 | 0.78768
1.88166 | 0.77545 | 1.74886 | 0.60841 | 1.74894 | 0.78151 |  |  | 1.89044 | 0.79415
1.88458 | 0.78199 | 1.75134 | 0.61246 | 1.75141 | 0.78343 |  |  | 1.89297 | 0.79977
1.88751 | 0.78768 | 1.75383 | 0.61629 | 1.75389 | 0.78589 |  |  | 1.89593 | 0.80505
1.89044 | 0.79415 | 1.75632 | 0.6206 | 1.75637 | 0.78912 |  |  | 1.8989 | 0.80996
1.89297 | 0.79977 | 1.75883 | 0.62544 | 1.75887 | 0.79239 |  |  | 1.90187 | 0.81495
1.89593 | 0.80505 | 1.76134 | 0.62951 | 1.76136 | 0.79594 |  |  | 1.90486 | 0.82005
1.8989 | 0.80996 | 1.76386 | 0.63293 | 1.76387 | 0.79733 |  |  | 1.90786 | 0.82492
1.90187 | 0.81495 | 1.76639 | 0.637 | 1.76638 | 0.80037 |  |  | 1.91044 | 0.83028
1.90486 | 0.82005 | 1.76893 | 0.64057 | 1.7689 | 0.80278 |  |  | 1.91345 | 0.83558
1.90786 | 0.82492 | 1.77147 | 0.64491 | 1.77143 | 0.80546 |  |  | 1.91648 | 0.84102
1.91044 | 0.83028 | 1.77403 | 0.64949 | 1.77396 | 0.80804 |  |  | 1.91952 | 0.84561
1.91345 | 0.83558 | 1.77659 | 0.65391 | 1.7765 | 0.81088 |  |  | 1.92257 | 0.85094
1.91648 | 0.84102 | 1.77916 | 0.65852 | 1.77905 | 0.81365 |  |  | 1.92563 | 0.85681
1.91952 | 0.84561 | 1.78174 | 0.6628 | 1.78161 | 0.8162 |  |  | 1.92826 | 0.86139
1.92257 | 0.85094 | 1.78432 | 0.66721 | 1.78417 | 0.8179 |  |  | 1.93134 | 0.86625
1.92563 | 0.85681 | 1.78692 | 0.67201 | 1.78674 | 0.81929 |  |  | 1.93443 | 0.8714
1.92826 | 0.86139 | 1.78915 | 0.67668 | 1.78932 | 0.82029 |  |  | 1.93753 | 0.87612
1.93134 | 0.86625 | 1.79176 | 0.68172 | 1.79191 | 0.82296 |  |  | 1.94064 | 0.88099
1.93443 | 0.8714 | 1.79438 | 0.68603 | 1.7945 | 0.82408 |  |  | 1.94376 | 0.88601
1.93753 | 0.87612 | 1.79701 | 0.69042 | 1.7971 | 0.82624 |  |  | 1.94645 | 0.89064
1.94064 | 0.88099 | 1.79964 | 0.69525 | 1.79971 | 0.82702 |  |  | 1.94959 | 0.8956
1.94376 | 0.88601 | 1.80229 | 0.70108 | 1.80233 | 0.82812 |  |  | 1.95274 | 0.89954
1.94645 | 0.89064 | 1.80494 | 0.70665 | 1.80495 | 0.82818 |  |  | 1.95591 | 0.90373
1.94959 | 0.8956 | 1.8076 | 0.71229 | 1.80758 | 0.82904 |  |  | 1.95908 | 0.90871
1.95274 | 0.89954 | 1.81027 | 0.71744 | 1.81022 | 0.83062 |  |  | 1.96182 | 0.91318
1.95591 | 0.90373 | 1.81295 | 0.72229 | 1.81287 | 0.83157 |  |  | 1.96501 | 0.91743
1.95908 | 0.90871 | 1.81564 | 0.72729 | 1.81552 | 0.83228 |  |  | 1.96822 | 0.92149
1.96182 | 0.91318 | 1.81834 | 0.73271 | 1.81818 | 0.83233 |  |  | 1.97144 | 0.92577
1.96501 | 0.91743 | 1.82104 | 0.73787 | 1.82085 | 0.83306 |  |  | 1.97467 | 0.92982
1.96822 | 0.92149 | 1.82337 | 0.74276 | 1.82353 | 0.83474 |  |  | 1.97745 | 0.93382
1.97144 | 0.92577 | 1.82609 | 0.74756 | 1.82622 | 0.83568 |  |  | 1.98071 | 0.93753
1.97467 | 0.92982 | 1.82882 | 0.75215 | 1.82891 | 0.83712 |  |  | 1.98397 | 0.94179
1.97745 | 0.93382 | 1.83156 | 0.75656 | 1.83161 | 0.83841 |  |  | 1.98725 | 0.94562
1.98071 | 0.93753 | 1.83431 | 0.76154 | 1.83432 | 0.84009 |  |  | 1.99054 | 0.94905
1.98397 | 0.94179 | 1.83707 | 0.76602 | 1.83704 | 0.84203 |  |  | 1.99336 | 0.95336
1.98725 | 0.94562 | 1.83984 | 0.77129 | 1.83976 | 0.84281 |  |  | 1.99667 | 0.95702
1.99054 | 0.94905 | 1.84262 | 0.77651 | 1.8425 | 0.84397 |  |  | 2 | 0.96058
1.99336 | 0.95336 | 1.8454 | 0.78164 | 1.84524 | 0.84423 |  |  | 2.00333 | 0.96389
1.99667 | 0.95702 | 1.8478 | 0.78687 | 1.84799 | 0.84502 |  |  | 2.00668 | 0.96748
2 | 0.96058 | 1.8506 | 0.79182 | 1.85075 | 0.8463 |  |  | 2.00955 | 0.97018
2.00333 | 0.96389 | 1.85342 | 0.79659 | 1.85351 | 0.84765 |  |  | 2.01292 | 0.97294
2.00668 | 0.96748 | 1.85624 | 0.80166 | 1.85629 | 0.84889 |  |  | 2.0163 | 0.97577
2.00955 | 0.97018 | 1.85907 | 0.8061 | 1.85907 | 0.84999 |  |  | 2.0197 | 0.97878
2.01292 | 0.97294 | 1.86191 | 0.81104 | 1.86186 | 0.85134 |  |  | 2.02262 | 0.98129
2.0163 | 0.97577 | 1.86477 | 0.81589 | 1.86466 | 0.85244 |  |  | 2.02603 | 0.98365
2.0197 | 0.97878 | 1.86763 | 0.82092 | 1.86747 | 0.85281 |  |  | 2.02946 | 0.98616
2.02262 | 0.98129 | 1.87009 | 0.82615 | 1.87029 | 0.85418 |  |  | 2.0329 | 0.98843
2.02603 | 0.98365 | 1.87296 | 0.83142 | 1.87311 | 0.85522 |  |  | 2.03636 | 0.99053
2.02946 | 0.98616 | 1.87585 | 0.83665 | 1.87595 | 0.85814 |  |  | 2.03933 | 0.99263
2.0329 | 0.98843 | 1.87875 | 0.84125 | 1.87879 | 0.86104 |  |  | 2.04281 | 0.99443
2.03636 | 0.99053 | 1.88166 | 0.84667 | 1.88164 | 0.86259 |  |  | 2.0463 | 0.99558
2.03933 | 0.99263 | 1.88458 | 0.85156 | 1.8845 | 0.86407 |  |  | 2.0498 | 0.99726
2.04281 | 0.99443 | 1.88751 | 0.85664 | 1.88737 | 0.86637 |  |  | 2.05282 | 0.99813
2.0463 | 0.99558 | 1.89044 | 0.8615 | 1.89024 | 0.86955 |  |  | 2.05634 | 0.9993
2.0498 | 0.99726 | 1.89297 | 0.866 | 1.89313 | 0.87256 |  |  | 2.05989 | 0.99996
2.05282 | 0.99813 | 1.89593 | 0.87104 | 1.89602 | 0.87612 |  |  | 2.06344 | 0.99969
2.05634 | 0.9993 | 1.8989 | 0.87542 | 1.89893 | 0.88099 |  |  | 2.0665 | 1
2.05989 | 0.99996 | 1.90187 | 0.8801 | 1.90184 | 0.88597 |  |  | 2.07008 | 0.99986
2.06344 | 0.99969 | 1.90486 | 0.88391 | 1.90476 | 0.89203 |  |  | 2.07367 | 0.99962
2.0665 | 1 | 1.90786 | 0.88787 | 1.90769 | 0.89734 |  |  | 2.07727 | 0.99869
2.07008 | 0.99986 | 1.91044 | 0.89159 | 1.91063 | 0.90252 |  |  | 2.08038 | 0.99755
2.07367 | 0.99962 | 1.91345 | 0.89593 | 1.91358 | 0.90905 |  |  | 2.08401 | 0.99637
2.07727 | 0.99869 | 1.91648 | 0.89996 | 1.91654 | 0.9162 |  |  | 2.08765 | 0.9951
2.08038 | 0.99755 | 1.91952 | 0.90412 | 1.9195 | 0.92356 |  |  | 2.09131 | 0.99391
2.08401 | 0.99637 | 1.92257 | 0.90779 | 1.92248 | 0.92984 |  |  | 2.09446 | 0.99263
2.08765 | 0.9951 | 1.92563 | 0.91099 | 1.92547 | 0.93599 |  |  | 2.09814 | 0.9914
2.09131 | 0.99391 | 1.92826 | 0.91468 | 1.92846 | 0.94348 |  |  | 2.10184 | 0.98952
2.09446 | 0.99263 | 1.93134 | 0.91827 | 1.93146 | 0.95017 |  |  | 2.10502 | 0.98791
2.09814 | 0.9914 | 1.93443 | 0.92193 | 1.93448 | 0.95627 |  |  | 2.10875 | 0.98605
2.10184 | 0.98952 | 1.93753 | 0.92569 | 1.9375 | 0.9612 |  |  | 2.11248 | 0.98365
2.10502 | 0.98791 | 1.94064 | 0.92957 | 1.94053 | 0.96739 |  |  | 2.11624 | 0.98144
2.10875 | 0.98605 | 1.94376 | 0.93309 | 1.94357 | 0.97384 |  |  | 2.11947 | 0.97914
2.11248 | 0.98365 | 1.94645 | 0.93676 | 1.94662 | 0.97856 |  |  | 2.12325 | 0.976
2.11624 | 0.98144 | 1.94959 | 0.93998 | 1.94969 | 0.98186 |  |  | 2.12704 | 0.97302
2.11947 | 0.97914 | 1.95274 | 0.94341 | 1.95276 | 0.98434 |  |  | 2.13085 | 0.96973
2.12325 | 0.976 | 1.95591 | 0.94699 | 1.95584 | 0.98673 |  |  | 2.13412 | 0.96626
2.12704 | 0.97302 | 1.95908 | 0.94997 | 1.95893 | 0.98927 |  |  | 2.13796 | 0.96353
2.13085 | 0.96973 | 1.96182 | 0.95298 | 1.96203 | 0.99 |  |  | 2.14181 | 0.95988
2.13412 | 0.96626 | 1.96501 | 0.95537 | 1.96513 | 0.99067 |  |  | 2.14512 | 0.95639
2.13796 | 0.96353 | 1.96822 | 0.95903 | 1.96825 | 0.99092 |  |  | 2.149 | 0.95265
2.14181 | 0.95988 | 1.97144 | 0.96232 | 1.97138 | 0.99119 |  |  | 2.1529 | 0.94866
2.14512 | 0.95639 | 1.97467 | 0.96605 | 1.97452 | 0.98925 |  |  | 2.15625 | 0.94441
2.149 | 0.95265 | 1.97745 | 0.9689 | 1.97767 | 0.98604 |  |  | 2.16017 | 0.94053
2.1529 | 0.94866 | 1.98071 | 0.97214 | 1.98083 | 0.98371 |  |  | 2.16411 | 0.93586
2.15625 | 0.94441 | 1.98397 | 0.9749 | 1.984 | 0.98083 |  |  | 2.16806 | 0.93132
2.16017 | 0.94053 | 1.98725 | 0.97746 | 1.98718 | 0.97725 |  |  | 2.17146 | 0.92661
2.16411 | 0.93586 | 1.99054 | 0.98042 | 1.99037 | 0.97317 |  |  | 2.17544 | 0.92153
2.16806 | 0.93132 | 1.99336 | 0.98316 | 1.99357 | 0.96806 |  |  | 2.17944 | 0.91656
2.17146 | 0.92661 | 1.99667 | 0.98553 | 1.99678 | 0.96328 |  |  | 2.18288 | 0.91109
2.17544 | 0.92153 | 2 | 0.98742 | 2 | 0.95674 |  |  | 2.1869 | 0.90563
2.17944 | 0.91656 | 2.00333 | 0.9893 | 2.00323 | 0.94996 |  |  | 2.19095 | 0.90043
2.18288 | 0.91109 | 2.00668 | 0.99103 | 2.00647 | 0.94315 |  |  | 2.19442 | 0.89471
2.1869 | 0.90563 | 2.00955 | 0.99315 | 2.00972 | 0.93622 |  |  | 2.1985 | 0.88901
2.19095 | 0.90043 | 2.01292 | 0.99481 | 2.01299 | 0.92722 |  |  | 2.20258 | 0.88308
2.19442 | 0.89471 | 2.0163 | 0.99626 | 2.01626 | 0.91731 |  |  | 2.20669 | 0.8774
2.1985 | 0.88901 | 2.0197 | 0.99721 | 2.01954 | 0.90799 |  |  | 2.21022 | 0.87122
2.20258 | 0.88308 | 2.02262 | 0.99776 | 2.02284 | 0.89801 |  |  | 2.21436 | 0.86566
2.20669 | 0.8774 | 2.02603 | 0.99838 | 2.02614 | 0.88715 |  |  | 2.21851 | 0.85938
2.21022 | 0.87122 | 2.02946 | 0.99921 | 2.02946 | 0.87513 |  |  | 2.22208 | 0.85309
2.21436 | 0.86566 | 2.0329 | 0.99983 | 2.03279 | 0.8612 |  |  | 2.22626 | 0.84706
2.21851 | 0.85938 | 2.03636 | 1 | 2.03612 | 0.84795 |  |  | 2.23046 | 0.8409
2.22208 | 0.85309 | 2.03933 | 0.99966 | 2.03947 | 0.83343 |  |  | 2.23407 | 0.83501
2.22626 | 0.84706 | 2.04281 | 0.99909 | 2.04283 | 0.81784 |  |  | 2.23831 | 0.8292
2.23046 | 0.8409 | 2.0463 | 0.9983 | 2.0462 | 0.80165 |  |  | 2.24255 | 0.8232
2.23407 | 0.83501 | 2.0498 | 0.99688 | 2.04959 | 0.78731 |  |  | 2.24621 | 0.81747
2.23831 | 0.8292 | 2.05282 | 0.99542 | 2.05298 | 0.77186 |  |  | 2.25049 | 0.81088
2.24255 | 0.8232 | 2.05634 | 0.99428 | 2.05638 | 0.75771 |  |  | 2.25479 | 0.805
2.24621 | 0.81747 | 2.05989 | 0.99277 | 2.0598 | 0.74444 |  |  | 2.25848 | 0.79888
2.25049 | 0.81088 | 2.06344 | 0.9909 | 2.06323 | 0.73319 |  |  | 2.26282 | 0.79318
2.25479 | 0.805 | 2.0665 | 0.98937 | 2.06667 | 0.72396 |  |  | 2.26716 | 0.78747
2.25848 | 0.79888 | 2.07008 | 0.98775 | 2.07012 | 0.71707 |  |  | 2.2709 | 0.78169
2.26282 | 0.79318 | 2.07367 | 0.98598 | 2.07358 | 0.71195 |  |  | 2.27529 | 0.77557
2.26716 | 0.78747 | 2.07727 | 0.98377 | 2.07705 | 0.70933 |  |  | 2.27968 | 0.76997
2.2709 | 0.78169 | 2.08038 | 0.98098 | 2.08054 | 0.70895 |  |  | 2.28347 | 0.76382
2.27529 | 0.77557 | 2.08401 | 0.97838 | 2.08403 | 0.71125 |  |  | 2.2879 | 0.7588
2.27968 | 0.76997 | 2.08765 | 0.97584 | 2.08754 | 0.71557 |  |  | 2.29235 | 0.75314
2.28347 | 0.76382 | 2.09131 | 0.97323 | 2.09106 | 0.72153 |  |  | 2.29618 | 0.74818
2.2879 | 0.7588 | 2.09446 | 0.97082 | 2.09459 | 0.72816 |  |  | 2.30067 | 0.74223
2.29235 | 0.75314 | 2.09814 | 0.96791 | 2.09814 | 0.73641 |  |  | 2.30453 | 0.73598
2.29618 | 0.74818 | 2.10184 | 0.9645 | 2.10169 | 0.74525 |  |  | 2.30905 | 0.73039
2.30067 | 0.74223 | 2.10502 | 0.96071 | 2.10526 | 0.75428 |  |  | 2.31359 | 0.72454
2.30453 | 0.73598 | 2.10875 | 0.95685 | 2.10884 | 0.7637 |  |  | 2.31749 | 0.71885
2.30905 | 0.73039 | 2.11248 | 0.95328 | 2.11244 | 0.77329 |  |  | 2.32207 | 0.71305
2.31359 | 0.72454 | 2.11624 | 0.94918 | 2.11604 | 0.78202 |  |  | 2.32666 | 0.7077
2.31749 | 0.71885 | 2.11947 | 0.94484 | 2.11966 | 0.79137 |  |  | 2.33062 | 0.70188
2.32207 | 0.71305 | 2.12325 | 0.94033 | 2.12329 | 0.80005 |  |  | 2.33525 | 0.69688
2.32666 | 0.7077 | 2.12704 | 0.93588 | 2.12693 | 0.8074 |  |  | 2.3399 | 0.69175
2.33062 | 0.70188 | 2.13085 | 0.93101 | 2.13058 | 0.81474 |  |  | 2.3439 | 0.68678
2.33525 | 0.69688 | 2.13412 | 0.92612 | 2.13425 | 0.82145 |  |  | 2.34858 | 0.68168
2.3399 | 0.69175 | 2.13796 | 0.92111 | 2.13793 | 0.8263 |  |  | 2.35261 | 0.6761
2.3439 | 0.68678 | 2.14181 | 0.91519 | 2.14162 | 0.83043 |  |  | 2.35734 | 0.67053
2.34858 | 0.68168 | 2.14512 | 0.90989 | 2.14533 | 0.83427 |  |  | 2.36208 | 0.66543
2.35261 | 0.6761 | 2.149 | 0.90416 | 2.14905 | 0.83655 |  |  | 2.36616 | 0.66051
2.35734 | 0.67053 | 2.1529 | 0.89847 | 2.15278 | 0.83758 |  |  | 2.37094 | 0.65471
2.36208 | 0.66543 | 2.15625 | 0.8922 | 2.15652 | 0.83879 |  |  | 2.37574 | 0.65029
2.36616 | 0.66051 | 2.16017 | 0.88602 | 2.16028 | 0.83951 |  |  | 2.37988 | 0.64503
2.37094 | 0.65471 | 2.16411 | 0.88029 | 2.16405 | 0.83949 |  |  | 2.38471 | 0.64008
2.37574 | 0.65029 | 2.16806 | 0.87395 | 2.16783 | 0.83916 |  |  | 2.38888 | 0.63448
2.37988 | 0.64503 | 2.17146 | 0.86749 | 2.17163 | 0.84034 |  |  | 2.39376 | 0.63
2.38471 | 0.64008 | 2.17544 | 0.86133 | 2.17544 | 0.84075 |  |  | 2.39866 | 0.62541
2.38888 | 0.63448 | 2.17944 | 0.85443 | 2.17926 | 0.84157 |  |  | 2.40287 | 0.62093
2.39376 | 0.63 | 2.18288 | 0.84802 | 2.1831 | 0.84101 |  |  | 2.40781 | 0.61661
2.39866 | 0.62541 | 2.1869 | 0.8412 | 2.18695 | 0.83887 |  |  | 2.41277 | 0.61192
2.40287 | 0.62093 | 2.19095 | 0.83394 | 2.19081 | 0.83554 |  |  | 2.41704 | 0.60742
2.40781 | 0.61661 | 2.19442 | 0.82719 | 2.19469 | 0.83201 |  |  | 2.42204 | 0.60268
2.41277 | 0.61192 | 2.1985 | 0.8207 | 2.19858 | 0.82737 |  |  | 2.42635 | 0.59819
2.41704 | 0.60742 | 2.20258 | 0.8136 | 2.20249 | 0.82101 |  |  | 2.43139 | 0.59381
2.42204 | 0.60268 | 2.20669 | 0.80662 | 2.20641 | 0.81402 |  |  | 2.43645 | 0.58983
2.42635 | 0.59819 | 2.21022 | 0.79949 | 2.21034 | 0.80746 |  |  | 2.44081 | 0.58571
2.43139 | 0.59381 | 2.21436 | 0.79228 | 2.21429 | 0.79789 |  |  | 2.44592 | 0.58174
2.43645 | 0.58983 | 2.21851 | 0.78504 | 2.21825 | 0.78673 |  |  | 2.45031 | 0.57782
2.44081 | 0.58571 | 2.22208 | 0.77845 | 2.22222 | 0.77517 |  |  | 2.45546 | 0.57484
2.44592 | 0.58174 | 2.22626 | 0.77102 | 2.22621 | 0.76452 |  |  | 2.46063 | 0.57176
2.45031 | 0.57782 | 2.23046 | 0.76356 | 2.23022 | 0.75321 |  |  | 2.46508 | 0.56929
2.45546 | 0.57484 | 2.23407 | 0.75685 | 2.23423 | 0.74417 |  |  | 2.47029 | 0.56698
2.46063 | 0.57176 | 2.23831 | 0.7502 | 2.23827 | 0.73449 |  |  | 2.47478 | 0.56442
2.46508 | 0.56929 | 2.24255 | 0.74346 | 2.24231 | 0.72566 |  |  | 2.48003 | 0.56275
2.47029 | 0.56698 | 2.24621 | 0.73562 | 2.24638 | 0.71692 |  |  | 2.48531 | 0.56153
2.47478 | 0.56442 | 2.25049 | 0.72846 | 2.25045 | 0.71324 |  |  | 2.48986 | 0.56032
2.48003 | 0.56275 | 2.25479 | 0.72089 | 2.25455 | 0.71582 |  |  | 2.49518 | 0.55927
2.48531 | 0.56153 | 2.25848 | 0.71386 | 2.25865 | 0.71654 |  |  | 2.49976 | 0.55928
2.48986 | 0.56032 | 2.26282 | 0.70761 | 2.26277 | 0.71207 |  |  | 2.50513 | 0.55927
2.49518 | 0.55927 | 2.26716 | 0.70068 | 2.26691 | 0.70296 |  |  | 2.50975 | 0.55973
2.49976 | 0.55928 | 2.2709 | 0.69371 | 2.27106 | 0.69226 |  |  | 2.51517 | 0.56026
2.50513 | 0.55927 | 2.27529 | 0.68747 | 2.27523 | 0.68165 |  |  | 2.5206 | 0.5617
2.50975 | 0.55973 | 2.27968 | 0.68138 | 2.27941 | 0.66886 |  |  | 2.52529 | 0.56361
2.51517 | 0.56026 | 2.28347 | 0.67419 | 2.28361 | 0.65473 |  |  | 2.53077 | 0.56565
2.5206 | 0.5617 | 2.2879 | 0.66827 | 2.28782 | 0.63963 |  |  | 2.53549 | 0.56763
2.52529 | 0.56361 | 2.29235 | 0.66229 | 2.29205 | 0.62267 |  |  | 2.54102 | 0.57014
2.53077 | 0.56565 | 2.29618 | 0.65664 | 2.2963 | 0.60116 |  |  | 2.54658 | 0.57236
2.53549 | 0.56763 | 2.30067 | 0.65007 | 2.30056 | 0.57193 |  |  | 2.55136 | 0.57552
2.54102 | 0.57014 | 2.30453 | 0.64341 | 2.30483 | 0.54503 |  |  | 2.55697 | 0.57939
2.54658 | 0.57236 | 2.30905 | 0.6371 | 2.30912 | 0.52287 |  |  | 2.56179 | 0.58307
2.55136 | 0.57552 | 2.31359 | 0.63087 | 2.31343 | 0.50492 |  |  | 2.56744 | 0.58679
2.55697 | 0.57939 | 2.31749 | 0.62487 | 2.31776 | 0.48751 |  |  | 2.57231 | 0.59037
2.56179 | 0.58307 | 2.32207 | 0.6181 | 2.3221 | 0.47036 |  |  | 2.57801 | 0.5945
2.56744 | 0.58679 | 2.32666 | 0.61187 | 2.32645 | 0.45429 |  |  | 2.58374 | 0.59865
2.57231 | 0.59037 | 2.33062 | 0.60545 | 2.33083 | 0.4395 |  |  | 2.58867 | 0.60272
2.57801 | 0.5945 | 2.33525 | 0.60005 | 2.33522 | 0.42431 |  |  | 2.59445 | 0.60645
2.58374 | 0.59865 | 2.3399 | 0.59452 | 2.33962 | 0.41003 |  |  | 2.59942 | 0.61115
2.58867 | 0.60272 | 2.3439 | 0.58931 | 2.34405 | 0.3964 |  |  | 2.60525 | 0.61567
2.59445 | 0.60645 | 2.34858 | 0.5837 | 2.34848 | 0.38291 |  |  | 2.61027 | 0.61989
2.59942 | 0.61115 | 2.35261 | 0.57754 | 2.35294 | 0.36991 |  |  | 2.61615 | 0.62423
2.60525 | 0.61567 | 2.35734 | 0.57208 | 2.35741 | 0.35747 |  |  | 2.62121 | 0.62888
2.61027 | 0.61989 | 2.36208 | 0.56695 | 2.3619 | 0.3455 |  |  | 2.62714 | 0.63433
2.61615 | 0.62423 | 2.36616 | 0.56142 | 2.36641 | 0.33358 |  |  | 2.6331 | 0.63914
2.62121 | 0.62888 | 2.37094 | 0.55583 | 2.37094 | 0.32345 |  |  | 2.63823 | 0.6435
2.62714 | 0.63433 | 2.37574 | 0.55112 | 2.37548 | 0.31238 |  |  | 2.64424 | 0.6479
2.6331 | 0.63914 | 2.37988 | 0.54593 | 2.38004 | 0.30122 |  |  | 2.64942 | 0.65253
2.63823 | 0.6435 | 2.38471 | 0.5405 | 2.38462 | 0.28984 |  |  | 2.65548 | 0.65711
2.64424 | 0.6479 | 2.38888 | 0.53516 | 2.38921 | 0.28004 |  |  | 2.6607 | 0.66169
2.64942 | 0.65253 | 2.39376 | 0.53062 | 2.39382 | 0.26832 |  |  | 2.66682 | 0.6662
2.65548 | 0.65711 | 2.39866 | 0.52647 | 2.39845 | 0.25829 |  |  | 2.67209 | 0.67063
2.6607 | 0.66169 | 2.40287 | 0.52214 | 2.4031 | 0.2473 |  |  | 2.67827 | 0.67501
2.66682 | 0.6662 | 2.40781 | 0.51766 | 2.40777 | 0.23681 |  |  | 2.68358 | 0.67871
2.67209 | 0.67063 | 2.41277 | 0.51308 | 2.41245 | 0.22564 |  |  | 2.68981 | 0.68294
2.67827 | 0.67501 | 2.41704 | 0.50872 | 2.41715 | 0.21536 |  |  | 2.69607 | 0.68706
2.68358 | 0.67871 | 2.42204 | 0.5045 | 2.42188 | 0.20427 |  |  | 2.70146 | 0.69157
2.68981 | 0.68294 | 2.42635 | 0.50048 | 2.42661 | 0.19441 |  |  | 2.70778 | 0.69618
2.69607 | 0.68706 | 2.43139 | 0.4964 | 2.43137 | 0.18464 |  |  | 2.71322 | 0.70069
2.70146 | 0.69157 | 2.43645 | 0.49216 | 2.43615 | 0.17456 |  |  | 2.71959 | 0.70482
2.70778 | 0.69618 | 2.44081 | 0.48824 | 2.44094 | 0.16494 |  |  | 2.72508 | 0.70775
2.71322 | 0.70069 | 2.44592 | 0.48443 | 2.44576 | 0.15607 |  |  | 2.73152 | 0.71198
2.71959 | 0.70482 | 2.45031 | 0.48144 | 2.45059 | 0.14733 |  |  | 2.73705 | 0.71517
2.72508 | 0.70775 | 2.45546 | 0.47846 | 2.45545 | 0.13956 |  |  | 2.74355 | 0.72013
2.73152 | 0.71198 | 2.46063 | 0.47556 | 2.46032 | 0.13106 |  |  | 2.74914 | 0.72264
2.73705 | 0.71517 | 2.46508 | 0.47326 | 2.46521 | 0.1235 |  |  | 2.75569 | 0.72627
2.74355 | 0.72013 | 2.47029 | 0.47034 | 2.47012 | 0.11677 |  |  | 1.37768 |  | 0.00835 | 0.16909
2.74914 | 0.72264 | 2.47478 | 0.46834 | 2.47505 | 0.11076 |  |  | 1.37931 |  | 0.000757156 | 0.13689
2.75569 | 0.72627 | 2.48003 | 0.46711 | 2.48 | 0.10531 |  |  | 1.38094 |  | 0.00503 | 0.17067
|  | 2.48531 | 0.46635 | 2.48497 | 0.10126 |  |  | 1.38237 |  | 0.00185 | 0.18771
|  | 2.48986 | 0.465 | 2.48996 | 0.09957 |  |  | 1.38401 |  | 0 | 0.20356
|  | 2.49518 | 0.46431 | 2.49497 | 0.09732 |  |  | 1.38545 |  | 0.00119 | 0.22379
|  | 2.49976 | 0.46386 | 2.5 | 0.09524 |  |  | 1.3871 |  | 0.00553 | 0.24265
|  | 2.50513 | 0.46354 | 2.50505 | 0.09378 |  |  | 1.38855 |  | 0.00788 | 0.26577
|  | 2.50975 | 0.46357 | 2.51012 | 0.09331 |  |  | 1.39021 |  | 0.01217 | 0.28475
|  | 2.51517 | 0.46371 | 2.51521 | 0.09441 |  |  | 1.39167 |  | 0.01396 | 0.29973
|  | 2.5206 | 0.46469 | 2.52033 | 0.09569 |  |  | 1.39334 |  | 0.01359 | 0.32215
|  | 2.52529 | 0.4656 | 2.52546 | 0.09756 |  |  | 1.3948 |  | 0.01529 | 0.33893
|  | 2.53077 | 0.4674 | 2.53061 | 0.10007 |  |  | 1.39648 |  | 0.01715 | 0.35738
|  | 2.53549 | 0.46938 | 2.53579 | 0.10258 |  |  | 1.39795 |  | 0.01868 | 0.37293
|  | 2.54102 | 0.47186 | 2.54098 | 0.10486 |  |  | 1.39964 |  | 0.01995 | 0.3893
|  | 2.54658 | 0.47437 | 2.5462 | 0.10631 |  |  | 1.40112 |  | 0.02263 | 0.40484
|  | 2.55136 | 0.47708 | 2.55144 | 0.10924 |  |  | 1.40281 |  | 0.0253 | 0.42173
|  | 2.55697 | 0.48011 | 2.5567 | 0.11309 |  |  | 1.4043 |  | 0.02764 | 0.4328
|  | 2.56179 | 0.48338 | 2.56198 | 0.11684 |  |  | 1.40579 |  | 0.03117 | 0.45031
|  | 2.56744 | 0.48647 | 2.56729 | 0.12053 |  |  | 1.4075 |  | 0.03204 | 0.46342
|  | 2.57231 | 0.48972 | 2.57261 | 0.1253 |  |  | 1.409 |  | 0.03443 | 0.47433
|  | 2.57801 | 0.4939 | 2.57796 | 0.12989 |  |  | 1.41072 |  | 0.03731 | 0.47964
|  | 2.58374 | 0.49781 | 2.58333 | 0.13368 |  |  | 1.41223 |  | 0.03868 | 0.49157
|  | 2.58867 | 0.50151 | 2.58873 | 0.13821 |  |  | 1.41396 |  | 0.03987 | 0.50392
|  | 2.59445 | 0.50512 | 2.59414 | 0.14212 |  |  | 1.41548 |  | 0.04237 | 0.51646
|  | 2.59942 | 0.50901 | 2.59958 | 0.14638 |  |  | 1.41722 |  | 0.04462 | 0.52668
|  | 2.60525 | 0.51311 | 2.60504 | 0.15217 |  |  | 1.41874 |  | 0.04582 | 0.53664
|  | 2.61027 | 0.51694 | 2.61053 | 0.15669 |  |  | 1.42049 |  | 0.04766 | 0.54295
|  | 2.61615 | 0.52107 | 2.61603 | 0.16224 |  |  | 1.42202 |  | 0.04911 | 0.55169
|  | 2.62121 | 0.526 | 2.62156 | 0.16697 |  |  | 1.42356 |  | 0.05185 | 0.55401
|  | 2.62714 | 0.53117 | 2.62712 | 0.17175 |  |  | 1.42532 |  | 0.05496 | 0.56296
|  | 2.6331 | 0.53599 | 2.6327 | 0.17671 |  |  | 1.42687 |  | 0.05816 | 0.57009
|  | 2.63823 | 0.54027 | 2.6383 | 0.18151 |  |  | 1.42864 |  | 0.05902 | 0.57559
|  | 2.64424 | 0.54402 | 2.64392 | 0.18677 |  |  | 1.4302 |  | 0.06045 | 0.57974
|  | 2.64942 | 0.54825 | 2.64957 | 0.19055 |  |  | 1.43198 |  | 0.06357 | 0.58286
|  | 2.65548 | 0.55244 | 2.65525 | 0.19463 |  |  | 1.43354 |  | 0.06542 | 0.58462
|  | 2.6607 | 0.55653 | 2.66094 | 0.19853 |  |  | 1.43511 |  | 0.06664 | 0.58741
|  | 2.66682 | 0.56086 | 2.66667 | 0.20181 |  |  | 1.43691 |  | 0.06896 | 0.58803
|  | 2.67209 | 0.56494 | 2.67241 | 0.20613 |  |  | 1.43849 |  | 0.07073 | 0.58853
|  | 2.67827 | 0.56913 | 2.67819 | 0.20864 |  |  | 1.44029 |  | 0.07286 | 0.58675
|  | 2.68358 | 0.57355 | 2.68398 | 0.21164 |  |  | 1.44188 |  | 0.07561 | 0.58957
|  | 2.68981 | 0.5779 | 2.6898 | 0.21469 |  |  | 1.44347 |  | 0.07758 | 0.58869
|  | 2.69607 | 0.58204 | 2.69565 | 0.21581 |  |  | 1.44529 |  | 0.07938 | 0.58736
|  | 2.70146 | 0.58577 | 2.70153 | 0.21834 |  |  | 1.44689 |  | 0.0831 | 0.58778
|  | 2.70778 | 0.59002 | 2.70742 | 0.22058 |  |  | 1.44849 |  | 0.08452 | 0.58656
|  | 2.71322 | 0.59455 | 2.71335 | 0.2216 |  |  | 1.45033 |  | 0.08619 | 0.57961
|  | 2.71959 | 0.59812 | 2.7193 | 0.22503 |  |  | 1.45194 |  | 0.08813 | 0.57715
|  | 2.72508 | 0.60117 | 2.72527 | 0.22877 |  |  | 1.45379 |  | 0.0899 | 0.57266
|  | 2.73152 | 0.60713 | 2.73128 | 0.23092 |  |  | 1.45541 |  | 0.09124 | 0.56914
|  | 2.73705 | 0.61138 | 2.73731 | 0.23385 |  |  | 1.45704 |  | 0.09389 | 0.5639
|  | 2.74355 | 0.61663 | 2.74336 | 0.23787 |  |  | 1.4589 |  | 0.09638 | 0.5583
|  | 2.74914 | 0.62084 | 2.74945 | 0.23995 |  |  | 1.46054 |  | 0.09969 | 0.54865
|  | 2.75569 | 0.62427 | 2.75556 | 0.25046 |  |  | 1.46218 |  | 0.10183 | 0.53893
|  |  | 0.75968 |  |  |  |  | 1.46405 |  | 0.10605 | 0.52834
|  |  | 0.75444 |  |  |  |  | 1.4657 |  | 0.11013 | 0.51741
|  |  | 0.74861 |  |  |  |  | 1.46736 |  | 0.11202 | 0.50483
|  |  | 0.74276 |  |  |  |  | 1.46925 |  | 0.11356 | 0.49566
|  |  | 0.73752 |  |  |  |  | 1.47091 |  | 0.11715 | 0.4802
|  |  | 0.73241 |  |  |  |  | 1.47258 |  | 0.12103 | 0.46564
|  |  | 0.72637 |  |  |  |  | 1.47449 |  | 0.12438 | 0.44819
|  |  | 0.72139 |  |  |  |  | 1.47617 |  | 0.12749 | 0.42882
|  |  | 0.71637 |  |  |  |  | 1.47785 |  | 0.1319 | 0.41046
|  |  | 0.71163 |  |  |  |  | 1.47978 |  | 0.1342 | 0.39136
|  |  | 0.70611 |  |  |  |  | 1.48147 |  | 0.13704 | 0.37348
|  |  | 0.70052 |  |  |  |  | 1.48316 |  | 0.13922 | 0.354
|  |  | 0.69521 |  |  |  |  | 1.48511 |  | 0.14367 | 0.33377
|  |  | 0.68998 |  |  |  |  | 1.48681 |  | 0.14747 | 0.31384
|  |  | 0.68494 |  |  |  |  | 1.48852 |  | 0.149 | 0.29299
|  |  | 0.67926 |  |  |  |  | 1.49048 |  | 0.15158 | 0.27336
|  |  | 0.67403 |  |  |  |  | 1.4922 |  | 0.15455 | 0.25468
|  |  | 0.66864 |  |  |  |  | 1.49393 |  | 0.15726 | 0.23837
|  |  | 0.6641 |  |  |  |  | 1.49566 |  | 0.16011 | 0.22197
|  |  | 0.65946 |  |  |  |  | 1.49764 |  | 0.16246 | 0.20606
|  |  | 0.65508 |  |  |  |  | 1.49938 |  | 0.16442 | 0.1916
|  |  | 0.65037 |  |  |  |  | 1.50112 |  | 0.1669 | 0.17694
|  |  | 0.6452 |  |  |  |  | 1.50312 |  | 0.16856 | 0.16371
|  |  | 0.64061 |  |  |  |  | 1.50488 |  | 0.17204 | 0.15212
|  |  | 0.6363 |  |  |  |  | 1.50664 |  | 0.17611 | 0.14153
|  |  | 0.63166 |  |  |  |  | 1.5084 |  | 0.17795 | 0.13289
|  |  | 0.62696 |  |  |  |  | 1.51042 |  | 0.18059 | 0.12828
|  |  | 0.62301 |  |  |  |  | 1.5122 |  | 0.18279 | 0.12284
|  |  | 0.61865 |  |  |  |  | 1.51398 |  | 0.18558 | 0.11717
|  |  | 0.61409 |  |  |  |  | 1.51602 |  | 0.18804 | 0.11339
|  |  | 0.6096 |  |  |  |  | 1.51781 |  | 0.1918 | 0.11055
|  |  | 0.60579 |  |  |  |  | 1.5196 |  | 0.19402 | 0.10786
|  |  | 0.60231 |  |  |  |  | 1.5214 |  | 0.19682 | 0.10659
|  |  | 0.59867 |  |  |  |  | 1.52347 |  | 0.19895 | 0.10679
|  |  | 0.59491 |  |  |  |  | 1.52528 |  | 0.20129 | 0.10676
|  |  | 0.59106 |  |  |  |  | 1.52709 |  | 0.20536 | 0.10862
|  |  | 0.5874 |  |  |  |  | 1.52891 |  | 0.20945 | 0.10878
|  |  | 0.58385 |  |  |  |  | 1.53074 |  | 0.21167 | 0.1087
|  |  | 0.58048 |  |  |  |  | 1.53283 |  | 0.21444 | 0.10864
|  |  | 0.57705 |  |  |  |  | 1.53467 |  | 0.21718 | 0.10905
|  |  | 0.57349 |  |  |  |  | 1.53651 |  | 0.22067 | 0.10915
|  |  | 0.57019 |  |  |  |  | 1.53836 |  | 0.22414 | 0.11008
|  |  | 0.56699 |  |  |  |  | 1.54047 |  | 0.2267 | 0.10207
|  |  | 0.56449 |  |  |  |  | 1.54233 |  | 0.22957 | 0.10452
|  |  | 0.56198 |  |  |  |  | 1.5442 |  | 0.23236 | 0.10619
|  |  | 0.55955 |  |  |  |  | 1.54606 |  | 0.235 | 0.10862
|  |  | 0.55762 |  |  |  |  | 1.54794 |  | 0.23843 | 0.11154
|  |  | 0.55517 |  |  |  |  | 1.55009 |  | 0.24011 | 0.11544
|  |  | 0.55349 |  |  |  |  | 1.55197 |  | 0.24264 | 0.11987
|  |  | 0.55245 |  |  |  |  | 1.55386 |  | 0.24506 | 0.12526
|  |  | 0.55181 |  |  |  |  | 1.55576 |  | 0.24737 | 0.13076
|  |  | 0.55068 |  |  |  |  | 1.55766 |  | 0.25044 | 0.13807
|  |  | 0.55009 |  |  |  |  | 1.55984 |  | 0.25407 | 0.14559
|  |  | 0.54972 |  |  |  |  | 1.56175 |  | 0.25669 | 0.16359
|  |  | 0.54945 |  |  |  |  | 1.56367 |  | 0.25973 | 0.17193
|  |  | 0.54948 |  |  |  |  | 1.56559 |  | 0.26243 | 0.18094
|  |  | 0.54959 |  |  |  |  | 1.56752 |  | 0.26582 | 0.18891
|  |  | 0.55042 |  |  |  |  | 1.56974 |  | 0.26879 | 0.19608
|  |  | 0.55118 |  |  |  |  | 1.57168 |  | 0.27276 | 0.20447
|  |  | 0.55269 |  |  |  |  | 1.57362 |  | 0.27626 | 0.21218
|  |  | 0.55436 |  |  |  |  | 1.57557 |  | 0.27937 | 0.22167
|  |  | 0.55644 |  |  |  |  | 1.57753 |  | 0.28203 | 0.23044
|  |  | 0.55855 |  |  |  |  | 1.5795 |  | 0.28546 | 0.23942
|  |  | 0.56083 |  |  |  |  | 1.58175 |  | 0.28831 | 0.24794
|  |  | 0.56337 |  |  |  |  | 1.58372 |  | 0.29222 | 0.25482
|  |  | 0.56611 |  |  |  |  | 1.5857 |  | 0.29567 | 0.2619
|  |  | 0.56871 |  |  |  |  | 1.58769 |  | 0.29874 | 0.27056
|  |  | 0.57144 |  |  |  |  | 1.58968 |  | 0.30214 | 0.28065
|  |  | 0.57495 |  |  |  |  | 1.59168 |  | 0.30667 | 0.2897
|  |  | 0.57823 |  |  |  |  | 1.59397 |  | 0.31093 | 0.29851
|  |  | 0.58134 |  |  |  |  | 1.59598 |  | 0.31461 | 0.30604
|  |  | 0.58438 |  |  |  |  | 1.598 |  | 0.3184 | 0.31336
|  |  | 0.58764 |  |  |  |  | 1.60002 |  | 0.32173 | 0.3214
|  |  | 0.59108 |  |  |  |  | 1.60205 |  | 0.32478 | 0.32905
|  |  | 0.5943 |  |  |  |  | 1.60409 |  | 0.32799 | 0.33677
|  |  | 0.59776 |  |  |  |  | 1.60613 |  | 0.33173 | 0.34499
|  |  | 0.6019 |  |  |  |  | 1.60817 |  | 0.33565 | 0.35268
|  |  | 0.60625 |  |  |  |  | 1.61052 |  | 0.33949 | 0.3589
|  |  | 0.6103 |  |  |  |  | 1.61258 |  | 0.34329 | 0.36459
|  |  | 0.61389 |  |  |  |  | 1.61464 |  | 0.34706 | 0.37313
|  |  | 0.61705 |  |  |  |  | 1.61671 |  | 0.35098 | 0.38117
|  |  | 0.62059 |  |  |  |  | 1.61879 |  | 0.35501 | 0.38697
|  |  | 0.62411 |  |  |  |  | 1.62087 |  | 0.35924 | 0.3963
|  |  | 0.62755 |  |  |  |  | 1.62296 |  | 0.36298 | 0.40732
|  |  | 0.63119 |  |  |  |  | 1.62506 |  | 0.36728 | 0.41578
|  |  | 0.63461 |  |  |  |  | 1.62716 |  | 0.3708 | 0.42406
|  |  | 0.63813 |  |  |  |  | 1.62957 |  | 0.37448 | 0.43398
|  |  | 0.64184 |  |  |  |  | 1.63169 |  | 0.37918 | 0.44221
|  |  | 0.6455 |  |  |  |  | 1.63381 |  | 0.38326 | 0.45169
|  |  | 0.64898 |  |  |  |  | 1.63593 |  | 0.38726 | 0.46026
|  |  | 0.6521 |  |  |  |  | 1.63807 |  | 0.39115 | 0.46831
|  |  | 0.65568 |  |  |  |  | 1.64021 |  | 0.39585 | 0.47645
|  |  | 0.65948 |  |  |  |  | 1.64236 |  | 0.3998 | 0.48726
|  |  | 0.66248 |  |  |  |  | 1.64451 |  | 0.40383 | 0.4936
|  |  | 0.66504 |  |  |  |  | 1.64667 |  | 0.40864 | 0.49789
|  |  | 0.67005 |  |  |  |  | 1.64883 |  | 0.41362 | 0.50521
|  |  | 0.67362 |  |  |  |  | 1.65101 |  | 0.41819 | 0.51201
|  |  | 0.67803 |  |  |  |  | 1.65319 |  | 0.42238 | 0.5188
|  |  | 0.68156 |  |  |  |  | 1.65569 |  | 0.42654 | 0.52734
|  |  | 0.68444 |  |  |  |  | 1.65788 |  | 0.43089 | 0.53533
[8 empty] | 1.66008 |  | 0.43542 | 0.54327
[8 empty] | 1.66228 |  | 0.43958 | 0.55037
[8 empty] | 1.6645 |  | 0.44418 | 0.55804
[8 empty] | 1.66672 |  | 0.4489 | 0.56663
[8 empty] | 1.66894 |  | 0.45394 | 0.57477
[8 empty] | 1.67118 |  | 0.45808 | 0.58357
[8 empty] | 1.67342 |  | 0.46362 | 0.59104
[8 empty] | 1.67566 |  | 0.46835 | 0.5993
[8 empty] | 1.67792 |  | 0.47297 | 0.60771
[8 empty] | 1.68018 |  | 0.47766 | 0.61534
[8 empty] | 1.68244 |  | 0.48185 | 0.62226
[8 empty] | 1.68472 |  | 0.48724 | 0.62965
[8 empty] | 1.687 |  | 0.49168 | 0.63628
[8 empty] | 1.68929 |  | 0.49666 | 0.64224
[8 empty] | 1.69158 |  | 0.5016 | 0.648
[8 empty] | 1.69389 |  | 0.50649 | 0.65482
[8 empty] | 1.6962 |  | 0.51099 | 0.66095
[8 empty] | 1.69851 |  | 0.51524 | 0.66755
[8 empty] | 1.70084 |  | 0.52001 | 0.67471
[8 empty] | 1.70317 |  | 0.52491 | 0.6796
[8 empty] | 1.7055 |  | 0.52939 | 0.68593
[8 empty] | 1.70785 |  | 0.53339 | 0.69214
[8 empty] | 1.7102 |  | 0.53799 | 0.69785
[8 empty] | 1.71256 |  | 0.54259 | 0.70352
[8 empty] | 1.71493 |  | 0.54718 | 0.71016
[8 empty] | 1.7173 |  | 0.55181 | 0.71713
[8 empty] | 1.71969 |  | 0.55682 | 0.72309
[8 empty] | 1.72207 |  | 0.5607 | 0.72835
[8 empty] | 1.72447 |  | 0.56557 | 0.73506
[8 empty] | 1.72688 |  | 0.56982 | 0.74
[8 empty] | 1.72929 |  | 0.57459 | 0.74581
[8 empty] | 1.73171 |  | 0.57925 | 0.75072
[8 empty] | 1.73413 |  | 0.58277 | 0.7558
[8 empty] | 1.73657 |  | 0.58692 | 0.76162
[8 empty] | 1.73901 |  | 0.59088 | 0.76619
[8 empty] | 1.74146 |  | 0.59551 | 0.77018
[8 empty] | 1.74392 |  | 0.60015 | 0.77358
[8 empty] | 1.74638 |  | 0.60444 | 0.7772
[8 empty] | 1.74886 |  | 0.60841 | 0.78151
[8 empty] | 1.75134 |  | 0.61246 | 0.78343
[8 empty] | 1.75383 |  | 0.61629 | 0.78589
[8 empty] | 1.75632 |  | 0.6206 | 0.78912
[8 empty] | 1.75883 |  | 0.62544 | 0.79239
[8 empty] | 1.76134 |  | 0.62951 | 0.79594
[8 empty] | 1.76386 |  | 0.63293 | 0.79733
[8 empty] | 1.76639 |  | 0.637 | 0.80037
[8 empty] | 1.76893 |  | 0.64057 | 0.80278
[8 empty] | 1.77147 |  | 0.64491 | 0.80546
[8 empty] | 1.77403 |  | 0.64949 | 0.80804
[8 empty] | 1.77659 |  | 0.65391 | 0.81088
[8 empty] | 1.77916 |  | 0.65852 | 0.81365
[8 empty] | 1.78174 |  | 0.6628 | 0.8162
[8 empty] | 1.78432 |  | 0.66721 | 0.8179
[8 empty] | 1.78692 |  | 0.67201 | 0.81929
[8 empty] | 1.78915 |  | 0.67668 | 0.82029
[8 empty] | 1.79176 |  | 0.68172 | 0.82296
[8 empty] | 1.79438 |  | 0.68603 | 0.82408
[8 empty] | 1.79701 |  | 0.69042 | 0.82624
[8 empty] | 1.79964 |  | 0.69525 | 0.82702
[8 empty] | 1.80229 |  | 0.70108 | 0.82812
[8 empty] | 1.80494 |  | 0.70665 | 0.82818
[8 empty] | 1.8076 |  | 0.71229 | 0.82904
[8 empty] | 1.81027 |  | 0.71744 | 0.83062
[8 empty] | 1.81295 |  | 0.72229 | 0.83157
[8 empty] | 1.81564 |  | 0.72729 | 0.83228
[8 empty] | 1.81834 |  | 0.73271 | 0.83233
[8 empty] | 1.82104 |  | 0.73787 | 0.83306
[8 empty] | 1.82337 |  | 0.74276 | 0.83474
[8 empty] | 1.82609 |  | 0.74756 | 0.83568
[8 empty] | 1.82882 |  | 0.75215 | 0.83712
[8 empty] | 1.83156 |  | 0.75656 | 0.83841
[8 empty] | 1.83431 |  | 0.76154 | 0.84009
[8 empty] | 1.83707 |  | 0.76602 | 0.84203
[8 empty] | 1.83984 |  | 0.77129 | 0.84281
[8 empty] | 1.84262 |  | 0.77651 | 0.84397
[8 empty] | 1.8454 |  | 0.78164 | 0.84423
[8 empty] | 1.8478 |  | 0.78687 | 0.84502
[8 empty] | 1.8506 |  | 0.79182 | 0.8463
[8 empty] | 1.85342 |  | 0.79659 | 0.84765
[8 empty] | 1.85624 |  | 0.80166 | 0.84889
[8 empty] | 1.85907 |  | 0.8061 | 0.84999
[8 empty] | 1.86191 |  | 0.81104 | 0.85134
[8 empty] | 1.86477 |  | 0.81589 | 0.85244
[8 empty] | 1.86763 |  | 0.82092 | 0.85281
[8 empty] | 1.87009 |  | 0.82615 | 0.85418
[8 empty] | 1.87296 |  | 0.83142 | 0.85522
[8 empty] | 1.87585 |  | 0.83665 | 0.85814
[8 empty] | 1.87875 |  | 0.84125 | 0.86104
[8 empty] | 1.88166 |  | 0.84667 | 0.86259
[8 empty] | 1.88458 |  | 0.85156 | 0.86407
[8 empty] | 1.88751 |  | 0.85664 | 0.86637
[8 empty] | 1.89044 |  | 0.8615 | 0.86955
[8 empty] | 1.89297 |  | 0.866 | 0.87256
[8 empty] | 1.89593 |  | 0.87104 | 0.87612
[8 empty] | 1.8989 |  | 0.87542 | 0.88099
[8 empty] | 1.90187 |  | 0.8801 | 0.88597
[8 empty] | 1.90486 |  | 0.88391 | 0.89203
[8 empty] | 1.90786 |  | 0.88787 | 0.89734
[8 empty] | 1.91044 |  | 0.89159 | 0.90252
[8 empty] | 1.91345 |  | 0.89593 | 0.90905
[8 empty] | 1.91648 |  | 0.89996 | 0.9162
[8 empty] | 1.91952 |  | 0.90412 | 0.92356
[8 empty] | 1.92257 |  | 0.90779 | 0.92984
[8 empty] | 1.92563 |  | 0.91099 | 0.93599
[8 empty] | 1.92826 |  | 0.91468 | 0.94348
[8 empty] | 1.93134 |  | 0.91827 | 0.95017
[8 empty] | 1.93443 |  | 0.92193 | 0.95627
[8 empty] | 1.93753 |  | 0.92569 | 0.9612
[8 empty] | 1.94064 |  | 0.92957 | 0.96739
[8 empty] | 1.94376 |  | 0.93309 | 0.97384
[8 empty] | 1.94645 |  | 0.93676 | 0.97856
[8 empty] | 1.94959 |  | 0.93998 | 0.98186
[8 empty] | 1.95274 |  | 0.94341 | 0.98434
[8 empty] | 1.95591 |  | 0.94699 | 0.98673
[8 empty] | 1.95908 |  | 0.94997 | 0.98927
[8 empty] | 1.96182 |  | 0.95298 | 0.99
[8 empty] | 1.96501 |  | 0.95537 | 0.99067
[8 empty] | 1.96822 |  | 0.95903 | 0.99092
[8 empty] | 1.97144 |  | 0.96232 | 0.99119
[8 empty] | 1.97467 |  | 0.96605 | 0.98925
[8 empty] | 1.97745 |  | 0.9689 | 0.98604
[8 empty] | 1.98071 |  | 0.97214 | 0.98371
[8 empty] | 1.98397 |  | 0.9749 | 0.98083
[8 empty] | 1.98725 |  | 0.97746 | 0.97725
[8 empty] | 1.99054 |  | 0.98042 | 0.97317
[8 empty] | 1.99336 |  | 0.98316 | 0.96806
[8 empty] | 1.99667 |  | 0.98553 | 0.96328
[8 empty] | 2 |  | 0.98742 | 0.95674
[8 empty] | 2.00333 |  | 0.9893 | 0.94996
[8 empty] | 2.00668 |  | 0.99103 | 0.94315
[8 empty] | 2.00955 |  | 0.99315 | 0.93622
[8 empty] | 2.01292 |  | 0.99481 | 0.92722
[8 empty] | 2.0163 |  | 0.99626 | 0.91731
[8 empty] | 2.0197 |  | 0.99721 | 0.90799
[8 empty] | 2.02262 |  | 0.99776 | 0.89801
[8 empty] | 2.02603 |  | 0.99838 | 0.88715
[8 empty] | 2.02946 |  | 0.99921 | 0.87513
[8 empty] | 2.0329 |  | 0.99983 | 0.8612
[8 empty] | 2.03636 |  | 1 | 0.84795
[8 empty] | 2.03933 |  | 0.99966 | 0.83343
[8 empty] | 2.04281 |  | 0.99909 | 0.81784
[8 empty] | 2.0463 |  | 0.9983 | 0.80165
[8 empty] | 2.0498 |  | 0.99688 | 0.78731
[8 empty] | 2.05282 |  | 0.99542 | 0.77186
[8 empty] | 2.05634 |  | 0.99428 | 0.75771
[8 empty] | 2.05989 |  | 0.99277 | 0.74444
[8 empty] | 2.06344 |  | 0.9909 | 0.73319
[8 empty] | 2.0665 |  | 0.98937 | 0.72396
[8 empty] | 2.07008 |  | 0.98775 | 0.71707
[8 empty] | 2.07367 |  | 0.98598 | 0.71195
[8 empty] | 2.07727 |  | 0.98377 | 0.70933
[8 empty] | 2.08038 |  | 0.98098 | 0.70895
[8 empty] | 2.08401 |  | 0.97838 | 0.71125
[8 empty] | 2.08765 |  | 0.97584 | 0.71557
[8 empty] | 2.09131 |  | 0.97323 | 0.72153
[8 empty] | 2.09446 |  | 0.97082 | 0.72816
[8 empty] | 2.09814 |  | 0.96791 | 0.73641
[8 empty] | 2.10184 |  | 0.9645 | 0.74525
[8 empty] | 2.10502 |  | 0.96071 | 0.75428
[8 empty] | 2.10875 |  | 0.95685 | 0.7637
[8 empty] | 2.11248 |  | 0.95328 | 0.77329
[8 empty] | 2.11624 |  | 0.94918 | 0.78202
[8 empty] | 2.11947 |  | 0.94484 | 0.79137
[8 empty] | 2.12325 |  | 0.94033 | 0.80005
[8 empty] | 2.12704 |  | 0.93588 | 0.8074
[8 empty] | 2.13085 |  | 0.93101 | 0.81474
[8 empty] | 2.13412 |  | 0.92612 | 0.82145
[8 empty] | 2.13796 |  | 0.92111 | 0.8263
[8 empty] | 2.14181 |  | 0.91519 | 0.83043
[8 empty] | 2.14512 |  | 0.90989 | 0.83427
[8 empty] | 2.149 |  | 0.90416 | 0.83655
[8 empty] | 2.1529 |  | 0.89847 | 0.83758
[8 empty] | 2.15625 |  | 0.8922 | 0.83879
[8 empty] | 2.16017 |  | 0.88602 | 0.83951
[8 empty] | 2.16411 |  | 0.88029 | 0.83949
[8 empty] | 2.16806 |  | 0.87395 | 0.83916
[8 empty] | 2.17146 |  | 0.86749 | 0.84034
[8 empty] | 2.17544 |  | 0.86133 | 0.84075
[8 empty] | 2.17944 |  | 0.85443 | 0.84157
[8 empty] | 2.18288 |  | 0.84802 | 0.84101
[8 empty] | 2.1869 |  | 0.8412 | 0.83887
[8 empty] | 2.19095 |  | 0.83394 | 0.83554
[8 empty] | 2.19442 |  | 0.82719 | 0.83201
[8 empty] | 2.1985 |  | 0.8207 | 0.82737
[8 empty] | 2.20258 |  | 0.8136 | 0.82101
[8 empty] | 2.20669 |  | 0.80662 | 0.81402
[8 empty] | 2.21022 |  | 0.79949 | 0.80746
[8 empty] | 2.21436 |  | 0.79228 | 0.79789
[8 empty] | 2.21851 |  | 0.78504 | 0.78673
[8 empty] | 2.22208 |  | 0.77845 | 0.77517
[8 empty] | 2.22626 |  | 0.77102 | 0.76452
[8 empty] | 2.23046 |  | 0.76356 | 0.75321
[8 empty] | 2.23407 |  | 0.75685 | 0.74417
[8 empty] | 2.23831 |  | 0.7502 | 0.73449
[8 empty] | 2.24255 |  | 0.74346 | 0.72566
[8 empty] | 2.24621 |  | 0.73562 | 0.71692
[8 empty] | 2.25049 |  | 0.72846 | 0.71324
[8 empty] | 2.25479 |  | 0.72089 | 0.71582
[8 empty] | 2.25848 |  | 0.71386 | 0.71654
[8 empty] | 2.26282 |  | 0.70761 | 0.71207
[8 empty] | 2.26716 |  | 0.70068 | 0.70296
[8 empty] | 2.2709 |  | 0.69371 | 0.69226
[8 empty] | 2.27529 |  | 0.68747 | 0.68165
[8 empty] | 2.27968 |  | 0.68138 | 0.66886
[8 empty] | 2.28347 |  | 0.67419 | 0.65473
[8 empty] | 2.2879 |  | 0.66827 | 0.63963
[8 empty] | 2.29235 |  | 0.66229 | 0.62267
[8 empty] | 2.29618 |  | 0.65664 | 0.60116
[8 empty] | 2.30067 |  | 0.65007 | 0.57193
[8 empty] | 2.30453 |  | 0.64341 | 0.54503
[8 empty] | 2.30905 |  | 0.6371 | 0.52287
[8 empty] | 2.31359 |  | 0.63087 | 0.50492
[8 empty] | 2.31749 |  | 0.62487 | 0.48751
[8 empty] | 2.32207 |  | 0.6181 | 0.47036
[8 empty] | 2.32666 |  | 0.61187 | 0.45429
[8 empty] | 2.33062 |  | 0.60545 | 0.4395
[8 empty] | 2.33525 |  | 0.60005 | 0.42431
[8 empty] | 2.3399 |  | 0.59452 | 0.41003
[8 empty] | 2.3439 |  | 0.58931 | 0.3964
[8 empty] | 2.34858 |  | 0.5837 | 0.38291
[8 empty] | 2.35261 |  | 0.57754 | 0.36991
[8 empty] | 2.35734 |  | 0.57208 | 0.35747
[8 empty] | 2.36208 |  | 0.56695 | 0.3455
[8 empty] | 2.36616 |  | 0.56142 | 0.33358
[8 empty] | 2.37094 |  | 0.55583 | 0.32345
[8 empty] | 2.37574 |  | 0.55112 | 0.31238
[8 empty] | 2.37988 |  | 0.54593 | 0.30122
[8 empty] | 2.38471 |  | 0.5405 | 0.28984
[8 empty] | 2.38888 |  | 0.53516 | 0.28004
[8 empty] | 2.39376 |  | 0.53062 | 0.26832
[8 empty] | 2.39866 |  | 0.52647 | 0.25829
[8 empty] | 2.40287 |  | 0.52214 | 0.2473
[8 empty] | 2.40781 |  | 0.51766 | 0.23681
[8 empty] | 2.41277 |  | 0.51308 | 0.22564
[8 empty] | 2.41704 |  | 0.50872 | 0.21536
[8 empty] | 2.42204 |  | 0.5045 | 0.20427
[8 empty] | 2.42635 |  | 0.50048 | 0.19441
[8 empty] | 2.43139 |  | 0.4964 | 0.18464
[8 empty] | 2.43645 |  | 0.49216 | 0.17456
[8 empty] | 2.44081 |  | 0.48824 | 0.16494
[8 empty] | 2.44592 |  | 0.48443 | 0.15607
[8 empty] | 2.45031 |  | 0.48144 | 0.14733
[8 empty] | 2.45546 |  | 0.47846 | 0.13956
[8 empty] | 2.46063 |  | 0.47556 | 0.13106
[8 empty] | 2.46508 |  | 0.47326 | 0.1235
[8 empty] | 2.47029 |  | 0.47034 | 0.11677
[8 empty] | 2.47478 |  | 0.46834 | 0.11076
[8 empty] | 2.48003 |  | 0.46711 | 0.10531
[8 empty] | 2.48531 |  | 0.46635 | 0.10126
[8 empty] | 2.48986 |  | 0.465 | 0.09957
[8 empty] | 2.49518 |  | 0.46431 | 0.09732
[8 empty] | 2.49976 |  | 0.46386 | 0.09524
[8 empty] | 2.50513 |  | 0.46354 | 0.09378
[8 empty] | 2.50975 |  | 0.46357 | 0.09331
[8 empty] | 2.51517 |  | 0.46371 | 0.09441
[8 empty] | 2.5206 |  | 0.46469 | 0.09569
[8 empty] | 2.52529 |  | 0.4656 | 0.09756
[8 empty] | 2.53077 |  | 0.4674 | 0.10007
[8 empty] | 2.53549 |  | 0.46938 | 0.10258
[8 empty] | 2.54102 |  | 0.47186 | 0.10486
[8 empty] | 2.54658 |  | 0.47437 | 0.10631
[8 empty] | 2.55136 |  | 0.47708 | 0.10924
[8 empty] | 2.55697 |  | 0.48011 | 0.11309
[8 empty] | 2.56179 |  | 0.48338 | 0.11684
[8 empty] | 2.56744 |  | 0.48647 | 0.12053
[8 empty] | 2.57231 |  | 0.48972 | 0.1253
[8 empty] | 2.57801 |  | 0.4939 | 0.12989
[8 empty] | 2.58374 |  | 0.49781 | 0.13368
[8 empty] | 2.58867 |  | 0.50151 | 0.13821
[8 empty] | 2.59445 |  | 0.50512 | 0.14212
[8 empty] | 2.59942 |  | 0.50901 | 0.14638
[8 empty] | 2.60525 |  | 0.51311 | 0.15217
[8 empty] | 2.61027 |  | 0.51694 | 0.15669
[8 empty] | 2.61615 |  | 0.52107 | 0.16224
[8 empty] | 2.62121 |  | 0.526 | 0.16697
[8 empty] | 2.62714 |  | 0.53117 | 0.17175
[8 empty] | 2.6331 |  | 0.53599 | 0.17671
[8 empty] | 2.63823 |  | 0.54027 | 0.18151
[8 empty] | 2.64424 |  | 0.54402 | 0.18677
[8 empty] | 2.64942 |  | 0.54825 | 0.19055
[8 empty] | 2.65548 |  | 0.55244 | 0.19463
[8 empty] | 2.6607 |  | 0.55653 | 0.19853
[8 empty] | 2.66682 |  | 0.56086 | 0.20181
[8 empty] | 2.67209 |  | 0.56494 | 0.20613
[8 empty] | 2.67827 |  | 0.56913 | 0.20864
[8 empty] | 2.68358 |  | 0.57355 | 0.21164
[8 empty] | 2.68981 |  | 0.5779 | 0.21469
[8 empty] | 2.69607 |  | 0.58204 | 0.21581
[8 empty] | 2.70146 |  | 0.58577 | 0.21834
[8 empty] | 2.70778 |  | 0.59002 | 0.22058
[8 empty] | 2.71322 |  | 0.59455 | 0.2216
[8 empty] | 2.71959 |  | 0.59812 | 0.22503
[8 empty] | 2.72508 |  | 0.60117 | 0.22877
[8 empty] | 2.73152 |  | 0.60713 | 0.23092
[8 empty] | 2.73705 |  | 0.61138 | 0.23385
[8 empty] | 2.74355 |  | 0.61663 | 0.23787
[8 empty] | 2.74914 |  | 0.62084 | 0.23995
[8 empty] | 2.75569 |  | 0.62427 | 0.25046
[8 empty] | 1.55 |  |  |  | 0.17945
[8 empty] | 1.56 |  |  |  | 0.20123
[8 empty] | 1.57 |  |  |  | 0.22464
[8 empty] | 1.58 |  |  |  | 0.24976
[8 empty] | 1.59 |  |  |  | 0.27666
[8 empty] | 1.6 |  |  |  | 0.30538
[8 empty] | 1.61 |  |  |  | 0.33593
[8 empty] | 1.62 |  |  |  | 0.36827
[8 empty] | 1.63 |  |  |  | 0.4023
[8 empty] | 1.64 |  |  |  | 0.43788
[8 empty] | 1.65 |  |  |  | 0.47475
[8 empty] | 1.66 |  |  |  | 0.51257
[8 empty] | 1.67 |  |  |  | 0.55093
[8 empty] | 1.68 |  |  |  | 0.58927
[8 empty] | 1.69 |  |  |  | 0.62698
[8 empty] | 1.7 |  |  |  | 0.66336
[8 empty] | 1.71 |  |  |  | 0.69769
[8 empty] | 1.72 |  |  |  | 0.72926
[8 empty] | 1.73 |  |  |  | 0.75742
[8 empty] | 1.74 |  |  |  | 0.78162
[8 empty] | 1.75 |  |  |  | 0.80153
[8 empty] | 1.76 |  |  |  | 0.81698
[8 empty] | 1.77 |  |  |  | 0.82805
[8 empty] | 1.78 |  |  |  | 0.83506
[8 empty] | 1.79 |  |  |  | 0.8385
[8 empty] | 1.8 |  |  |  | 0.83906
[8 empty] | 1.81 |  |  |  | 0.83754
[8 empty] | 1.82 |  |  |  | 0.83484
[8 empty] | 1.83 |  |  |  | 0.83187
[8 empty] | 1.84 |  |  |  | 0.82958
[8 empty] | 1.85 |  |  |  | 0.82888
[8 empty] | 1.86 |  |  |  | 0.83064
[8 empty] | 1.87 |  |  |  | 0.83566
[8 empty] | 1.88 |  |  |  | 0.8446
[8 empty] | 1.89 |  |  |  | 0.85795
[8 empty] | 1.9 |  |  |  | 0.8759
[8 empty] | 1.91 |  |  |  | 0.89812
[8 empty] | 1.92 |  |  |  | 0.9236
[8 empty] | 1.93 |  |  |  | 0.95044
[8 empty] | 1.94 |  |  |  | 0.97575
[8 empty] | 1.95 |  |  |  | 0.99593
[8 empty] | 1.96 |  |  |  | 1.00734
[8 empty] | 1.97 |  |  |  | 1.00735
[8 empty] | 1.98 |  |  |  | 0.99524
[8 empty] | 1.99 |  |  |  | 0.97248
[8 empty] | 2 |  |  |  | 0.94221
[8 empty] | 2.01 |  |  |  | 0.90819
[8 empty] | 2.02 |  |  |  | 0.87391
[8 empty] | 2.03 |  |  |  | 0.84204
[8 empty] | 2.04 |  |  |  | 0.81427
[8 empty] | 2.05 |  |  |  | 0.7915
[8 empty] | 2.06 |  |  |  | 0.77403
[8 empty] | 2.07 |  |  |  | 0.76177
[8 empty] | 2.08 |  |  |  | 0.75441
[8 empty] | 2.09 |  |  |  | 0.7515
[8 empty] | 2.1 |  |  |  | 0.75253
[8 empty] | 2.11 |  |  |  | 0.75693
[8 empty] | 2.12 |  |  |  | 0.76407
[8 empty] | 2.13 |  |  |  | 0.77328
[8 empty] | 2.14 |  |  |  | 0.78383
[8 empty] | 2.15 |  |  |  | 0.79491
[8 empty] | 2.16 |  |  |  | 0.80565
[8 empty] | 2.17 |  |  |  | 0.81511
[8 empty] | 2.18 |  |  |  | 0.82236
[8 empty] | 2.19 |  |  |  | 0.82644
[8 empty] | 2.2 |  |  |  | 0.8265
[8 empty] | 2.21 |  |  |  | 0.82181
[8 empty] | 2.22 |  |  |  | 0.81186
[8 empty] | 2.23 |  |  |  | 0.79637
[8 empty] | 2.24 |  |  |  | 0.77538
[8 empty] | 2.25 |  |  |  | 0.74921
[8 empty] | 2.26 |  |  |  | 0.71841
[8 empty] | 2.27 |  |  |  | 0.68376
[8 empty] | 2.28 |  |  |  | 0.64615
[8 empty] | 2.29 |  |  |  | 0.60651
[8 empty] | 2.3 |  |  |  | 0.56574
[8 empty] | 2.31 |  |  |  | 0.52468
[8 empty] | 2.32 |  |  |  | 0.48403
[8 empty] | 2.33 |  |  |  | 0.44437
[8 empty] | 2.34 |  |  |  | 0.40614
[8 empty] | 2.35 |  |  |  | 0.36966
[8 empty] | 2.36 |  |  |  | 0.33514
[8 empty] | 2.37 |  |  |  | 0.30267
[8 empty] | 2.38 |  |  |  | 0.27231
[8 empty] | 2.39 |  |  |  | 0.24404
[8 empty] | 2.4 |  |  |  | 0.21779
[8 empty] | 2.41 |  |  |  | 0.19347
[8 empty] | 2.42 |  |  |  | 0.17099
[8 empty] | 2.43 |  |  |  | 0.15024
[8 empty] | 2.44 |  |  |  | 0.13108
[8 empty] | 2.45 |  |  |  | 0.1134