## Sheet1
polymerization time, min | height, nm | std dev | polymerization time, min | height, nm | std dev | polymerization time, min | height, nm | std dev | polymerization time, min | height, nm | std dev | polymerization time, min | height, nm | std dev
dry | dry | dry | PCysMA in DMF:dH2O mix (1:3) | PCysMA in DMF:dH2O mix (1:3) |  | PCysMA in dH2O | PCysMA in dH2O |  | PCysMA in HCl (pH 1.35) | PCysMA in HCl (pH 1.35) |  | PCysMA in NaOH (pH 12.62) | PCysMA in NaOH (pH 12.62)
0.5 | 2.6 | 0.1326 | 0.5 | 8.23 | 0.61725 | 0.5 | 13.93 | 1.04475 | 0.5 | 25 | 1.875 | 0.5 | 28.96 | 2.172
1 | 3.69 | 0.18819 | 1 | 14.25 | 1.06875 | 1 | 24.22 | 1.8165 | 1 | 46.83 | 3.51225 | 1 | 59.57 | 4.46775
2 | 8.91 | 0.45441 | 2 | 20 | 1.5 | 2 | 28.26 | 2.1195 | 2 | 65.82 | 4.9365 | 2 | 73.01 | 5.47575
5 | 17.64 | 0.89964 | 5 | 28.42 | 2.1315 | 5 | 34.69 | 2.60175 | 5 | 75.25 | 5.64375 | 5 | 88.69 | 6.65175
10 | 25.25 | 1.28775 | 10 | 36 | 2.7 | 10 | 48.12 | 3.609 | 10 | 100.09 | 7.50675 | 10 | 103.7 | 7.7775
15 | 31.45 | 1.60395 | 15 | 44.05 | 3.30375 | 15 | 51.58 | 3.8685 | 15 | 115.33 | 8.64975 | 15 | 126.54 | 9.4905
30 | 43.47 | 2.21697 | 30 | 51.65 | 3.87375 | 30 | 57.36 | 4.302 | 30 | 133.93 | 10.04475 | 30 | 139.43 | 10.45725
60 | 48.48 | 2.47248 | 60 | 53.39 | 4.00425 | 60 | 62.52 | 4.689 | 60 | 136.8 | 10.26 | 60 | 149.28 | 11.196
120 | 54.85 | 2.79735 | 120 | 60.09 | 4.50675 | 120 | 69.84 | 5.238 | 120 | 138.59 | 10.39425 | 120 | 151.52 | 11.364