## Sheet1
polymerization time, min | EC, eV | Standard Deviation | density |  | polymerization time, min | EC, eV | Standard Deviation | density |  | polymerization time, min | EC, eV | Standard Deviation | density | polymerization time, min | EC, eV | Standard Deviation | density | 1.5 | 0.08658 | 0.11424 | 0.16448 | 0.1275 |  |  |  |  | 0.04527 | 0.01206 | 0.02836 | 0.01384
DTBU-UDT (1:0) | DTBU-UDT (1:0) | DTBU-UDT (1:0) | DTBU-UDT (1:0) |  | DTBU-UDT (1:1) | DTBU-UDT (1:1) | DTBU-UDT (1:1) | DTBU-UDT (1:1) |  | DTBU-UDT (1:5) | DTBU-UDT (1:5) | DTBU-UDT (1:5) | DTBU-UDT (1:5) | DTBU-UDT (1:10) | DTBU-UDT (1:10) | DTBU-UDT (1:10) | DTBU-UDT (1:10) | 4 | 0.12793 | 0.10947 | 0.18785 | 0.15126 |  |  |  |  | 0.07519 | 0.0082 | 0.0165 | 0.08152
[18 empty] | 10 | 0.08878 | 0.2037 | 0.37367 | 0.35703 | 0.12 | 0.16 | 0.36 | 0.28 | 0.04368 | 0.0446 | 0.04227 | 0.06894
1.5 | 0.08658 | 0.04527 | 1-0 |  | 1.5 | 0.11424 | 0.01206 | 1-1 |  | 1.5 | 0.16448 | 0.02836 | 1-5 | 1.5 | 0.1275 | 0.01384 | 1-10 | 30 | 0.1131 | 0.4573 | 0.42685 | 0.35782 | 0.12 | 0.45 | 0.38 | 0.38 | 0.04363 | 0.04 | 0.0843 | 7.01112e-05
4 | 0.12793 | 0.07519 | 1-0 |  | 4 | 0.10947 | 0.0082 | 1-1 |  | 4 | 0.18785 | 0.0165 | 1-5 | 4 | 0.15126 | 0.08152 | 1-10
10 | 0.08878 | 0.04368 | 1-0 |  | 10 | 0.2037 | 0.0446 | 1-1 |  | 10 | 0.37367 | 0.04227 | 1-5 | 10 | 0.35703 | 0.06894 | 1-10
30 | 0.1131 | 0.04363 | 1-0 |  | 30 | 0.4573 | 0.04 | 1-1 |  | 30 | 0.42685 | 0.0843 | 1-5 | 30 | 0.35782 | 7.01112e-05 | 1-10
errors
[5 empty] | 1_0 | 1_1 | 1_5 | 1_10 | 1_0 | 1_1 | 1_5 | 1_10
|  |  |  | 1.5 | 2.2 | 2.3 | 2.6 | 2.2 | 0.1 | 0.3 | 0.1 | 0.2
|  |  |  | 4 | 7.9 | 6.4 | 4.3 | 3.2 | 1 | 0.2 | 0.4 | 0.4
|  |  |  | 10 | 25.4 | 10.9 | 7.8 | 4.6 | 0.9 | 0.4 | 0.3 | 0.2
|  |  |  | 30 | 40.3 | 14.2 | 7.9 | 5.5 | 1.4 | 0.5 | 0.3 | 0.2
|  |  |  | 1.5 | 2.2 | 2.3 | 2.6 | 2.2
|  |  |  | 4 | 7.9 | 6.4 | 4.3 | 3.2
|  |  |  | 10 | 25.4 | 10.9 | 7.8 | 4.6
|  |  |  | 30 | 40.3 | 14.2 | 7.9 | 5.5