## Sheet1
1:5 (30 min) | UB | LB |  | surface plasmon energy |  | uncoupled exciton energy |  | 1-5_10min-UB-Fit.dat |  | 1-5_10min-LB-Fit.dat
2.0598 | 2.16405 | 1.7689 | 2.0598 | 2.0598 | 1.8 | 2.01 | 1.7 | 1.99898 | 1.7 | 1.55415 |  | -0.31 | 1.99898 | 1.55415 |  |  | 2.01
2.0598 | 2.11244 | 1.76 | 2.0598 | 2.0598 | 1.81 | 2.01 | 1.71 | 2.00116 | 1.71 | 1.56166 |  | -0.3 | 2.00116 | 1.56166 |  |  | 2.01
1.84524 | 2.13058 | 1.75637 | 1.84524 | 1.84524 | 1.82 | 2.01 | 1.72 | 2.0034 | 1.72 | 1.5691 |  | -0.29 | 2.0034 | 1.5691 |  |  | 2.01
2.13058 | 2.13425 |  | 2.13058 | 2.13058 | 1.85 | 2.01 | 1.73 | 2.00572 | 1.73 | 1.57647 |  | -0.28 | 2.00572 | 1.57647 |  |  | 2.01
2.05298 | 2.10884 | 1.83432 | 2.05298 | 2.05298 | 1.86 | 2.01 | 1.74 | 2.0081 | 1.74 | 1.58377 |  | -0.27 | 2.0081 | 1.58377 |  |  | 2.01
2.11244 | 2.15278 | 1.81 | 2.11244 | 2.11244 | 1.87 | 2.01 | 1.75 | 2.01056 | 1.75 | 1.59101 |  | -0.26 | 2.01056 | 1.59101 |  |  | 2.01
2.14905 | 2.17544 | 1.77143 | 2.14905 | 2.14905 | 1.88 | 2.01 | 1.76 | 2.0131 | 1.76 | 1.59818 |  | -0.25 | 2.0131 | 1.59818 |  |  | 2.01
2.01306 | 2.12 | 1.77 | 2.01306 | 2.01306 | 1.89 | 2.01 | 1.77 | 2.01571 | 1.77 | 1.60527 |  | -0.24 | 2.01571 | 1.60527 |  |  | 2.01
[5 empty] | 1.9 | 2.01 | 1.78 | 2.0184 | 1.78 | 1.61229 |  | -0.23 | 2.0184 | 1.61229 |  |  | 2.01
[5 empty] | 1.91 | 2.01 | 1.79 | 2.02117 | 1.79 | 1.61923 |  | -0.22 | 2.02117 | 1.61923 |  |  | 2.01
[5 empty] | 1.92 | 2.01 | 1.8 | 2.02403 | 1.8 | 1.62609 |  | -0.21 | 2.02403 | 1.62609 |  |  | 2.01
[5 empty] | 1.93 | 2.01 | 1.81 | 2.02697 | 1.81 | 1.63288 |  | -0.2 | 2.02697 | 1.63288 |  |  | 2.01
[5 empty] | 1.94 | 2.01 | 1.82 | 2.03 | 1.82 | 1.63958 |  | -0.19 | 2.03 | 1.63958 |  |  | 2.01
[5 empty] | 1.95 | 2.01 | 1.83 | 2.03312 | 1.83 | 1.64621 |  | -0.18 | 2.03312 | 1.64621 |  |  | 2.01
[5 empty] | 1.96 | 2.01 | 1.84 | 2.03634 | 1.84 | 1.65275 |  | -0.17 | 2.03634 | 1.65275 |  |  | 2.01
[5 empty] | 1.97 | 2.01 | 1.85 | 2.03965 | 1.85 | 1.6592 |  | -0.16 | 2.03965 | 1.6592 |  |  | 2.01
[5 empty] | 1.98 | 2.01 | 1.86 | 2.04306 | 1.86 | 1.66557 |  | -0.15 | 2.04306 | 1.66557 |  |  | 2.01
[5 empty] | 1.99 | 2.01 | 1.87 | 2.04657 | 1.87 | 1.67185 |  | -0.14 | 2.04657 | 1.67185 |  |  | 2.01
[5 empty] | 2 | 2.01 | 1.88 | 2.05018 | 1.88 | 1.67804 |  | -0.13 | 2.05018 | 1.67804 |  |  | 2.01
[5 empty] | 2.01 | 2.01 | 1.89 | 2.05389 | 1.89 | 1.68414 |  | -0.12 | 2.05389 | 1.68414 |  |  | 2.01
[5 empty] | 2.02 | 2.01 | 1.9 | 2.05771 | 1.9 | 1.69014 |  | -0.11 | 2.05771 | 1.69014 |  |  | 2.01
[5 empty] | 2.03 | 2.01 | 1.91 | 2.06164 | 1.91 | 1.69606 |  | -0.1 | 2.06164 | 1.69606 |  |  | 2.01
[5 empty] | 2.04 | 2.01 | 1.92 | 2.06567 | 1.92 | 1.70188 |  | -0.09 | 2.06567 | 1.70188 |  |  | 2.01
[5 empty] | 2.05 | 2.01 | 1.93 | 2.06982 | 1.93 | 1.70761 |  | -0.08 | 2.06982 | 1.70761 |  |  | 2.01
[5 empty] | 2.06 | 2.01 | 1.94 | 2.07407 | 1.94 | 1.71324 |  | -0.07 | 2.07407 | 1.71324 |  |  | 2.01
[5 empty] | 2.07 | 2.01 | 1.95 | 2.07844 | 1.95 | 1.71878 |  | -0.06 | 2.07844 | 1.71878 |  |  | 2.01
[5 empty] | 2.08 | 2.01 | 1.96 | 2.08292 | 1.96 | 1.72422 |  | -0.05 | 2.08292 | 1.72422 |  |  | 2.01
[5 empty] | 2.09 | 2.01 | 1.97 | 2.08752 | 1.97 | 1.72956 |  | -0.04 | 2.08752 | 1.72956 |  |  | 2.01
[5 empty] | 2.1 | 2.01 | 1.98 | 2.09223 | 1.98 | 1.7348 |  | -0.03 | 2.09223 | 1.7348 |  |  | 2.01
[5 empty] | 2.11 | 2.01 | 1.99 | 2.09706 | 1.99 | 1.73995 |  | -0.02 | 2.09706 | 1.73995 |  |  | 2.01
[5 empty] | 2.12 | 2.01 | 2 | 2.102 | 2 | 1.745 |  | -0.01 | 2.102 | 1.745 |  |  | 2.01
[5 empty] | 2.13 | 2.01 | 2.01 | 2.10706 | 2.01 | 1.74995 | 0.357 | 0 | 2.10706 | 1.74995 |  |  | 2.01
[5 empty] | 2.14 | 2.01 | 2.02 | 2.11223 | 2.02 | 1.7548 |  | 0.01 | 2.11223 | 1.7548 |  |  | 2.01
[5 empty] | 2.15 | 2.01 | 2.03 | 2.11752 | 2.03 | 1.75956 |  | 0.02 | 2.11752 | 1.75956 |  |  | 2.01
[5 empty] | 2.16 | 2.01 | 2.04 | 2.12292 | 2.04 | 1.76422 |  | 0.03 | 2.12292 | 1.76422 |  |  | 2.01
[5 empty] | 2.17 | 2.01 | 2.05 | 2.12844 | 2.05 | 1.76878 |  | 0.04 | 2.12844 | 1.76878 |  |  | 2.01
[5 empty] | 2.18 | 2.01 | 2.06 | 2.13407 | 2.06 | 1.77324 |  | 0.05 | 2.13407 | 1.77324 |  |  | 2.01
[5 empty] | 2.19 | 2.01 | 2.07 | 2.13982 | 2.07 | 1.77761 |  | 0.06 | 2.13982 | 1.77761 |  |  | 2.01
[5 empty] | 2.2 | 2.01 | 2.08 | 2.14567 | 2.08 | 1.78188 |  | 0.07 | 2.14567 | 1.78188 |  |  | 2.01
[7 empty] | 2.09 | 2.15164 | 2.09 | 1.78606 |  | 0.08 | 2.15164 | 1.78606 |  |  | 2.01
[7 empty] | 2.1 | 2.15771 | 2.1 | 1.79014 |  | 0.09 | 2.15771 | 1.79014 |  |  | 2.01
[7 empty] | 2.11 | 2.16389 | 2.11 | 1.79414 |  | 0.1 | 2.16389 | 1.79414 |  |  | 2.01
[7 empty] | 2.12 | 2.17018 | 2.12 | 1.79804 |  | 0.11 | 2.17018 | 1.79804 |  |  | 2.01
[7 empty] | 2.13 | 2.17657 | 2.13 | 1.80185 |  | 0.12 | 2.17657 | 1.80185 |  |  | 2.01
[7 empty] | 2.14 | 2.18306 | 2.14 | 1.80557 |  | 0.13 | 2.18306 | 1.80557 |  |  | 2.01
[7 empty] | 2.15 | 2.18965 | 2.15 | 1.8092 |  | 0.14 | 2.18965 | 1.8092 |  |  | 2.01
[7 empty] | 2.16 | 2.19634 | 2.16 | 1.81275 |  | 0.15 | 2.19634 | 1.81275 |  |  | 2.01
[7 empty] | 2.17 | 2.20312 | 2.17 | 1.81621 |  | 0.16 | 2.20312 | 1.81621 |  |  | 2.01
[7 empty] | 2.18 | 2.21 | 2.18 | 1.81958 |  | 0.17 | 2.21 | 1.81958 |  |  | 2.01
[7 empty] | 2.19 | 2.21697 | 2.19 | 1.82288 |  | 0.18 | 2.21697 | 1.82288 |  |  | 2.01
[7 empty] | 2.2 | 2.22403 | 2.2 | 1.82609 |  | 0.19 | 2.22403 | 1.82609 |  |  | 2.01
[7 empty] | 2.21 | 2.23117 | 2.21 | 1.82923 |  | 0.2 | 2.23117 | 1.82923 |  |  | 2.01
[7 empty] | 2.22 | 2.2384 | 2.22 | 1.83229 |  | 0.21 | 2.2384 | 1.83229 |  |  | 2.01
[7 empty] | 2.23 | 2.24571 | 2.23 | 1.83527 |  | 0.22 | 2.24571 | 1.83527 |  |  | 2.01
[7 empty] | 2.24 | 2.2531 | 2.24 | 1.83818 |  | 0.23 | 2.2531 | 1.83818 |  |  | 2.01
[7 empty] | 2.25 | 2.26056 | 2.25 | 1.84101 |  | 0.24 | 2.26056 | 1.84101 |  |  | 2.01
[7 empty] | 2.26 | 2.2681 | 2.26 | 1.84377 |  | 0.25 | 2.2681 | 1.84377 |  |  | 2.01
[7 empty] | 2.27 | 2.27572 | 2.27 | 1.84647 |  | 0.26 | 2.27572 | 1.84647 |  |  | 2.01
[7 empty] | 2.28 | 2.2834 | 2.28 | 1.8491 |  | 0.27 | 2.2834 | 1.8491 |  |  | 2.01
[7 empty] | 2.29 | 2.29116 | 2.29 | 1.85166 |  | 0.28 | 2.29116 | 1.85166 |  |  | 2.01
[7 empty] | 2.3 | 2.29898 | 2.3 | 1.85415 |  | 0.29 | 2.29898 | 1.85415 |  |  | 2.01
[7 empty] | 2.31 | 2.30686 | 2.31 | 1.85659 |  | 0.3 | 2.30686 | 1.85659 |  |  | 2.01
[7 empty] | 2.32 | 2.3148 | 2.32 | 1.85896 |  | 0.31 | 2.3148 | 1.85896 |  |  | 2.01
[7 empty] | 2.33 | 2.32281 | 2.33 | 1.86127 |  | 0.32 | 2.32281 | 1.86127 |  |  | 2.01
[7 empty] | 2.34 | 2.33087 | 2.34 | 1.86353 |  | 0.33 | 2.33087 | 1.86353 |  |  | 2.01
[7 empty] | 2.35 | 2.33899 | 2.35 | 1.86573 |  | 0.34 | 2.33899 | 1.86573 |  |  | 2.01
[7 empty] | 2.36 | 2.34717 | 2.36 | 1.86787 |  | 0.35 | 2.34717 | 1.86787 |  |  | 2.01
[7 empty] | 2.37 | 2.3554 | 2.37 | 1.86996 |  | 0.36 | 2.3554 | 1.86996 |  |  | 2.01
[7 empty] | 2.38 | 2.36367 | 2.38 | 1.872 |  | 0.37 | 2.36367 | 1.872 |  |  | 2.01
[7 empty] | 2.39 | 2.372 | 2.39 | 1.87399 |  | 0.38 | 2.372 | 1.87399 |  |  | 2.01
[7 empty] | 2.4 | 2.38037 | 2.4 | 1.87592 |  | 0.39 | 2.38037 | 1.87592 |  |  | 2.01
[11 empty] | 2.0598 | 0.0498 |  |  | 2.16405 | 1.7689
[11 empty] | 2.0598 | 0.0498 |  |  | 2.11244 | 1.76
[11 empty] | 1.84524 | -0.16476 |  |  | 2.13058 | 1.75637
[11 empty] | 2.13058 | 0.12058 |  |  | 2.13425
[11 empty] | 2.05298 | 0.04298 |  |  | 2.10884 | 1.83432
[11 empty] | 2.11244 | 0.10244 |  |  | 2.15278 | 1.81
[11 empty] | 2.14905 | 0.13905 |  |  | 2.17544 | 1.77143
[11 empty] | 2.01306 | 0.00306 |  |  | 2.12 | 1.77
[11 empty] | 1.71 | -0.3 |  |  |  |  | 2.01 | 1.71
[11 empty] | 2.41 | 0.4 |  |  |  |  | 2.01 | 2.41