## Sheet1
1:5 (30 min) | DTBU-UDT (1:5) - pCysMA (30 min)+Chl-UB | DTBU-UDT (1:5) - pCysMA (30 min)+Chl-LB |  | surface plasmon energy |  | uncoupled exciton energy, eV |  | 1-5_30min-UB-Fit.dat |  | 1-5_30min-LB-Fit.dat
1.94357 | 2.16783 | 1.73913 | 1.94357 | 1.94357 | 1.7 | 2.01 | 1.7 | 2.01548 | 1.7 | 1.55261 |  | -0.31 | 2.01548 | 1.55261 |  |  | 2.01
1.94357 | 2.17163 | 1.73669 | 1.94357 | 1.94357 | 1.8 | 2.01 | 1.71 | 2.01812 | 1.71 | 1.5601 |  | -0.3 | 2.01812 | 1.5601 |  |  | 2.01
2.04959 | 2.13793 | 1.78 | 2.04959 | 2.04959 | 1.81 | 2.01 | 1.72 | 2.02082 | 1.72 | 1.56752 |  | -0.29 | 2.02082 | 1.56752 |  |  | 2.01
2.06667 | 2.13058 | 1.78 | 2.06667 | 2.06667 | 1.82 | 2.01 | 1.73 | 2.02358 | 1.73 | 1.57488 |  | -0.28 | 2.02358 | 1.57488 |  |  | 2.01
2.14533 | 2.19858 | 1.8 | 2.14533 | 2.14533 | 1.85 | 2.01 | 1.74 | 2.0264 | 1.74 | 1.58216 |  | -0.27 | 2.0264 | 1.58216 |  |  | 2.01
2.03612 | 2.16783 | 1.8 | 2.03612 | 2.03612 | 1.86 | 2.01 | 1.75 | 2.02928 | 1.75 | 1.58938 |  | -0.26 | 2.02928 | 1.58938 |  |  | 2.01
2.11604 | 2.16405 | 1.75389 | 2.11604 | 2.11604 | 1.87 | 2.01 | 1.76 | 2.03223 | 1.76 | 1.59653 |  | -0.25 | 2.03223 | 1.59653 |  |  | 2.01
1.94357 | 2.17163 | 1.73669 | 1.94357 | 1.94357 | 1.88 | 2.01 | 1.77 | 2.03524 | 1.77 | 1.6036 |  | -0.24 | 2.03524 | 1.6036 |  |  | 2.01
[5 empty] | 1.89 | 2.01 | 1.78 | 2.03832 | 1.78 | 1.6106 |  | -0.23 | 2.03832 | 1.6106 |  |  | 2.01
[5 empty] | 1.9 | 2.01 | 1.79 | 2.04146 | 1.79 | 1.61753 |  | -0.22 | 2.04146 | 1.61753 |  |  | 2.01
[5 empty] | 1.91 | 2.01 | 1.8 | 2.04468 | 1.8 | 1.62438 |  | -0.21 | 2.04468 | 1.62438 |  |  | 2.01
[5 empty] | 1.92 | 2.01 | 1.81 | 2.04797 | 1.81 | 1.63115 |  | -0.2 | 2.04797 | 1.63115 |  |  | 2.01
[5 empty] | 1.93 | 2.01 | 1.82 | 2.05133 | 1.82 | 1.63783 |  | -0.19 | 2.05133 | 1.63783 |  |  | 2.01
[5 empty] | 1.94 | 2.01 | 1.83 | 2.05476 | 1.83 | 1.64444 |  | -0.18 | 2.05476 | 1.64444 |  |  | 2.01
[5 empty] | 1.95 | 2.01 | 1.84 | 2.05826 | 1.84 | 1.65096 |  | -0.17 | 2.05826 | 1.65096 |  |  | 2.01
[5 empty] | 1.96 | 2.01 | 1.85 | 2.06184 | 1.85 | 1.6574 |  | -0.16 | 2.06184 | 1.6574 |  |  | 2.01
[5 empty] | 1.97 | 2.01 | 1.86 | 2.0655 | 1.86 | 1.66375 |  | -0.15 | 2.0655 | 1.66375 |  |  | 2.01
[5 empty] | 1.98 | 2.01 | 1.87 | 2.06923 | 1.87 | 1.67001 |  | -0.14 | 2.06923 | 1.67001 |  |  | 2.01
[5 empty] | 1.99 | 2.01 | 1.88 | 2.07304 | 1.88 | 1.67619 |  | -0.13 | 2.07304 | 1.67619 |  |  | 2.01
[5 empty] | 2 | 2.01 | 1.89 | 2.07693 | 1.89 | 1.68227 |  | -0.12 | 2.07693 | 1.68227 |  |  | 2.01
[5 empty] | 2.01 | 2.01 | 1.9 | 2.0809 | 1.9 | 1.68827 |  | -0.11 | 2.0809 | 1.68827 |  |  | 2.01
[5 empty] | 2.02 | 2.01 | 1.91 | 2.08495 | 1.91 | 1.69417 |  | -0.1 | 2.08495 | 1.69417 |  |  | 2.01
[5 empty] | 2.03 | 2.01 | 1.92 | 2.08908 | 1.92 | 1.69998 |  | -0.09 | 2.08908 | 1.69998 |  |  | 2.01
[5 empty] | 2.04 | 2.01 | 1.93 | 2.0933 | 1.93 | 1.70569 |  | -0.08 | 2.0933 | 1.70569 |  |  | 2.01
[5 empty] | 2.05 | 2.01 | 1.94 | 2.09759 | 1.94 | 1.71131 |  | -0.07 | 2.09759 | 1.71131 |  |  | 2.01
[5 empty] | 2.06 | 2.01 | 1.95 | 2.10197 | 1.95 | 1.71683 |  | -0.06 | 2.10197 | 1.71683 |  |  | 2.01
[5 empty] | 2.07 | 2.01 | 1.96 | 2.10644 | 1.96 | 1.72226 |  | -0.05 | 2.10644 | 1.72226 |  |  | 2.01
[5 empty] | 2.08 | 2.01 | 1.97 | 2.11098 | 1.97 | 1.72759 |  | -0.04 | 2.11098 | 1.72759 |  |  | 2.01
[5 empty] | 2.09 | 2.01 | 1.98 | 2.11562 | 1.98 | 1.73282 |  | -0.03 | 2.11562 | 1.73282 |  |  | 2.01
[5 empty] | 2.1 | 2.01 | 1.99 | 2.12034 | 1.99 | 1.73796 |  | -0.02 | 2.12034 | 1.73796 |  |  | 2.01
[5 empty] | 2.11 | 2.01 | 2 | 2.12514 | 2 | 1.743 |  | -0.01 | 2.12514 | 1.743 |  |  | 2.01
[5 empty] | 2.12 | 2.01 | 2.01 | 2.13003 | 2.01 | 1.74794 | 0.382 | 0 | 2.13003 | 1.74794 |  |  | 2.01
[5 empty] | 2.13 | 2.01 | 2.02 | 2.135 | 2.02 | 1.75279 |  | 0.01 | 2.135 | 1.75279 |  |  | 2.01
[5 empty] | 2.14 | 2.01 | 2.03 | 2.14006 | 2.03 | 1.75753 |  | 0.02 | 2.14006 | 1.75753 |  |  | 2.01
[5 empty] | 2.15 | 2.01 | 2.04 | 2.14521 | 2.04 | 1.76218 |  | 0.03 | 2.14521 | 1.76218 |  |  | 2.01
[5 empty] | 2.16 | 2.01 | 2.05 | 2.15044 | 2.05 | 1.76674 |  | 0.04 | 2.15044 | 1.76674 |  |  | 2.01
[5 empty] | 2.17 | 2.01 | 2.06 | 2.15575 | 2.06 | 1.77119 |  | 0.05 | 2.15575 | 1.77119 |  |  | 2.01
[5 empty] | 2.18 | 2.01 | 2.07 | 2.16116 | 2.07 | 1.77556 |  | 0.06 | 2.16116 | 1.77556 |  |  | 2.01
[5 empty] | 2.19 | 2.01 | 2.08 | 2.16664 | 2.08 | 1.77982 |  | 0.07 | 2.16664 | 1.77982 |  |  | 2.01
[5 empty] | 2.2 | 2.01 | 2.09 | 2.17221 | 2.09 | 1.784 |  | 0.08 | 2.17221 | 1.784 |  |  | 2.01
[5 empty] | 2.4 | 2.01 | 2.1 | 2.17786 | 2.1 | 1.78808 |  | 0.09 | 2.17786 | 1.78808 |  |  | 2.01
[7 empty] | 2.11 | 2.1836 | 2.11 | 1.79206 |  | 0.1 | 2.1836 | 1.79206 |  |  | 2.01
[7 empty] | 2.12 | 2.18942 | 2.12 | 1.79596 |  | 0.11 | 2.18942 | 1.79596 |  |  | 2.01
[7 empty] | 2.13 | 2.19532 | 2.13 | 1.79977 |  | 0.12 | 2.19532 | 1.79977 |  |  | 2.01
[7 empty] | 2.14 | 2.2013 | 2.14 | 1.80349 |  | 0.13 | 2.2013 | 1.80349 |  |  | 2.01
[7 empty] | 2.15 | 2.20737 | 2.15 | 1.80712 |  | 0.14 | 2.20737 | 1.80712 |  |  | 2.01
[7 empty] | 2.16 | 2.21351 | 2.16 | 1.81066 |  | 0.15 | 2.21351 | 1.81066 |  |  | 2.01
[7 empty] | 2.17 | 2.21973 | 2.17 | 1.81413 |  | 0.16 | 2.21973 | 1.81413 |  |  | 2.01
[7 empty] | 2.18 | 2.22603 | 2.18 | 1.8175 |  | 0.17 | 2.22603 | 1.8175 |  |  | 2.01
[7 empty] | 2.19 | 2.2324 | 2.19 | 1.8208 |  | 0.18 | 2.2324 | 1.8208 |  |  | 2.01
[7 empty] | 2.2 | 2.23885 | 2.2 | 1.82401 |  | 0.19 | 2.23885 | 1.82401 |  |  | 2.01
[7 empty] | 2.21 | 2.24538 | 2.21 | 1.82715 |  | 0.2 | 2.24538 | 1.82715 |  |  | 2.01
[7 empty] | 2.22 | 2.25197 | 2.22 | 1.83021 |  | 0.21 | 2.25197 | 1.83021 |  |  | 2.01
[7 empty] | 2.23 | 2.25864 | 2.23 | 1.8332 |  | 0.22 | 2.25864 | 1.8332 |  |  | 2.01
[7 empty] | 2.24 | 2.26539 | 2.24 | 1.83611 |  | 0.23 | 2.26539 | 1.83611 |  |  | 2.01
[7 empty] | 2.25 | 2.2722 | 2.25 | 1.83894 |  | 0.24 | 2.2722 | 1.83894 |  |  | 2.01
[7 empty] | 2.26 | 2.27908 | 2.26 | 1.84171 |  | 0.25 | 2.27908 | 1.84171 |  |  | 2.01
[7 empty] | 2.27 | 2.28603 | 2.27 | 1.84441 |  | 0.26 | 2.28603 | 1.84441 |  |  | 2.01
[7 empty] | 2.28 | 2.29304 | 2.28 | 1.84704 |  | 0.27 | 2.29304 | 1.84704 |  |  | 2.01
[7 empty] | 2.29 | 2.30012 | 2.29 | 1.84961 |  | 0.28 | 2.30012 | 1.84961 |  |  | 2.01
[7 empty] | 2.3 | 2.30726 | 2.3 | 1.85211 |  | 0.29 | 2.30726 | 1.85211 |  |  | 2.01
[7 empty] | 2.31 | 2.31447 | 2.31 | 1.85455 |  | 0.3 | 2.31447 | 1.85455 |  |  | 2.01
[7 empty] | 2.32 | 2.32173 | 2.32 | 1.85692 |  | 0.31 | 2.32173 | 1.85692 |  |  | 2.01
[7 empty] | 2.33 | 2.32906 | 2.33 | 1.85924 |  | 0.32 | 2.32906 | 1.85924 |  |  | 2.01
[7 empty] | 2.34 | 2.33644 | 2.34 | 1.8615 |  | 0.33 | 2.33644 | 1.8615 |  |  | 2.01
[7 empty] | 2.35 | 2.34389 | 2.35 | 1.86371 |  | 0.34 | 2.34389 | 1.86371 |  |  | 2.01
[7 empty] | 2.36 | 2.35139 | 2.36 | 1.86586 |  | 0.35 | 2.35139 | 1.86586 |  |  | 2.01
[7 empty] | 2.37 | 2.35894 | 2.37 | 1.86795 |  | 0.36 | 2.35894 | 1.86795 |  |  | 2.01
[7 empty] | 2.38 | 2.36655 | 2.38 | 1.87 |  | 0.37 | 2.36655 | 1.87 |  |  | 2.01
[7 empty] | 2.39 | 2.37421 | 2.39 | 1.87199 |  | 0.38 | 2.37421 | 1.87199 |  |  | 2.01
[7 empty] | 2.4 | 2.38192 | 2.4 | 1.87394 |  | 0.39 | 2.38192 | 1.87394 |  |  | 2.01
[11 empty] | 1.94357 | -0.06643 |  |  | 2.16783 | 1.73913
[11 empty] | 1.94357 | -0.06643 |  |  | 2.17163 | 1.73669
[11 empty] | 2.04959 | 0.03959 |  |  | 2.13793 | 1.78
[11 empty] | 2.06667 | 0.05667 |  |  | 2.13058 | 1.78
[11 empty] | 2.14533 | 0.13533 |  |  | 2.19858 | 1.8
[11 empty] | 2.03612 | 0.02612 |  |  | 2.16783 | 1.8
[11 empty] | 2.11604 | 0.10604 |  |  | 2.16405 | 1.75389
[11 empty] | 1.94357 | -0.06643 |  |  | 2.17163 | 1.73669
[11 empty] | 1.71 | -0.3 | [5 empty] | 1.71
[11 empty] | 2.41 | 0.4 | [5 empty] | 2.41