## Sheet1
NJ-51 dry pCysMA(30min)+Chl |  | NJ-51 dry pCysMA(30min)+Chl - Fit to (2+1) HOM |  | NJ-51 pCysMA(30min)+Chl in H2O-pH 6.8 |  | NJ-51 pCysMA(30min)+Chl in H2O-pH 6.8 - Fit to (2+1) HOM |  | NJ-51 pCysMA(30 min)+Chl in DMF-H2O (1:3)-pH 6.7 |  | NJ-51 pCysMA(30 min)+Chl in DMF-H2O (1:3)-pH 6.7 - Fit to (2+1) HOM
E, eV | Abs, a.u. | E, eV | Abs, a.u. | E, eV | Abs, a.u. | E, eV | Abs, a.u. | E, eV | Abs, a.u. | E, eV | Abs, a.u.
1.55 | 0.29448 | 1.65 | 0.29747 | 1.55 | 0 | 1.8 | 0.51351 | 1.55 | 0 | 1.8 | 0.52294
1.55194 | 0.28675 | 1.66 | 0.32746 | 1.55194 | 0.00102 | 1.81 | 0.5397 | 1.55194 | 0.001 | 1.81 | 0.55008
1.55388 | 0.27942 | 1.67 | 0.35826 | 1.55388 | 0.00214 | 1.82 | 0.56656 | 1.55388 | 0.00211 | 1.82 | 0.57774
1.55583 | 0.2725 | 1.68 | 0.38963 | 1.55583 | 0.00335 | 1.83 | 0.59403 | 1.55583 | 0.00332 | 1.83 | 0.60581
1.55779 | 0.26598 | 1.69 | 0.4213 | 1.55779 | 0.00465 | 1.84 | 0.62203 | 1.55779 | 0.00464 | 1.84 | 0.63419
1.55975 | 0.25987 | 1.7 | 0.45297 | 1.55975 | 0.00604 | 1.85 | 0.65044 | 1.55975 | 0.00607 | 1.85 | 0.66272
1.56171 | 0.25418 | 1.71 | 0.48428 | 1.56171 | 0.00753 | 1.86 | 0.67914 | 1.56171 | 0.0076 | 1.86 | 0.69121
1.56368 | 0.2489 | 1.72 | 0.51488 | 1.56368 | 0.00911 | 1.87 | 0.70795 | 1.56368 | 0.00925 | 1.87 | 0.71944
1.56566 | 0.24403 | 1.73 | 0.5444 | 1.56566 | 0.01079 | 1.88 | 0.73668 | 1.56566 | 0.011 | 1.88 | 0.74714
1.56764 | 0.23957 | 1.74 | 0.57253 | 1.56764 | 0.01257 | 1.89 | 0.76507 | 1.56764 | 0.01287 | 1.89 | 0.77397
1.56962 | 0.23553 | 1.75 | 0.599 | 1.56962 | 0.01444 | 1.9 | 0.79283 | 1.56962 | 0.01485 | 1.9 | 0.79952
1.57161 | 0.23191 | 1.76 | 0.62363 | 1.57161 | 0.0164 | 1.91 | 0.81958 | 1.57161 | 0.01693 | 1.91 | 0.82328
1.5736 | 0.22871 | 1.77 | 0.64636 | 1.5736 | 0.01847 | 1.92 | 0.84486 | 1.5736 | 0.01913 | 1.92 | 0.84464
1.5756 | 0.22592 | 1.78 | 0.66725 | 1.5756 | 0.02063 | 1.93 | 0.86807 | 1.5756 | 0.02144 | 1.93 | 0.86289
1.57761 | 0.22357 | 1.79 | 0.68648 | 1.57761 | 0.02288 | 1.94 | 0.88841 | 1.57761 | 0.02386 | 1.94 | 0.87731
1.57962 | 0.22165 | 1.8 | 0.70436 | 1.57962 | 0.02522 | 1.95 | 0.90484 | 1.57962 | 0.02638 | 1.95 | 0.88737
1.58163 | 0.22021 | 1.81 | 0.72126 | 1.58163 | 0.02766 | 1.96 | 0.91613 | 1.58163 | 0.02901 | 1.96 | 0.8932
1.58365 | 0.21928 | 1.82 | 0.73762 | 1.58365 | 0.03018 | 1.97 | 0.92125 | 1.58365 | 0.03173 | 1.97 | 0.89628
1.58568 | 0.21889 | 1.83 | 0.75387 | 1.58568 | 0.03281 | 1.98 | 0.92091 | 1.58568 | 0.03458 | 1.98 | 0.89958
1.58771 | 0.21888 | 1.84 | 0.7704 | 1.58771 | 0.03554 | 1.99 | 0.91958 | 1.58771 | 0.0376 | 1.99 | 0.90646
1.58974 | 0.21917 | 1.85 | 0.78749 | 1.58974 | 0.0384 | 2 | 0.92426 | 1.58974 | 0.04073 | 2 | 0.91839
1.59178 | 0.21976 | 1.86 | 0.80524 | 1.59178 | 0.04138 | 2.01 | 0.93732 | 1.59178 | 0.04399 | 2.01 | 0.934
1.59383 | 0.22067 | 1.87 | 0.82353 | 1.59383 | 0.0445 | 2.02 | 0.95416 | 1.59383 | 0.04739 | 2.02 | 0.95042
1.59588 | 0.22189 | 1.88 | 0.84195 | 1.59588 | 0.04777 | 2.03 | 0.96928 | 1.59588 | 0.05093 | 2.03 | 0.96507
1.59794 | 0.22344 | 1.89 | 0.85978 | 1.59794 | 0.05123 | 2.04 | 0.97994 | 1.59794 | 0.05462 | 2.04 | 0.97642
1.6 | 0.2253 | 1.9 | 0.87598 | 1.6 | 0.05489 | 2.05 | 0.98558 | 1.6 | 0.05848 | 2.05 | 0.98384
1.60207 | 0.22737 | 1.91 | 0.88926 | 1.60207 | 0.05873 | 2.06 | 0.98653 | 1.60207 | 0.06248 | 2.06 | 0.98728
1.60414 | 0.22951 | 1.92 | 0.89823 | 1.60414 | 0.06275 | 2.07 | 0.98336 | 1.60414 | 0.0666 | 2.07 | 0.98693
1.60622 | 0.2316 | 1.93 | 0.90165 | 1.60622 | 0.0669 | 2.08 | 0.97664 | 1.60622 | 0.07084 | 2.08 | 0.9831
1.6083 | 0.23356 | 1.94 | 0.89874 | 1.6083 | 0.07119 | 2.09 | 0.96688 | 1.6083 | 0.07516 | 2.09 | 0.97614
1.61039 | 0.23534 | 1.95 | 0.88949 | 1.61039 | 0.07559 | 2.1 | 0.95454 | 1.61039 | 0.07956 | 2.1 | 0.96638
1.61248 | 0.23694 | 1.96 | 0.87485 | 1.61248 | 0.08008 | 2.11 | 0.94004 | 1.61248 | 0.08403 | 2.11 | 0.95416
1.61458 | 0.2384 | 1.97 | 0.85667 | 1.61458 | 0.08468 | 2.12 | 0.92376 | 1.61458 | 0.08857 | 2.12 | 0.93977
1.61669 | 0.23985 | 1.98 | 0.83747 | 1.61669 | 0.0894 | 2.13 | 0.90602 | 1.61669 | 0.09322 | 2.13 | 0.9235
1.6188 | 0.24132 | 1.99 | 0.82 | 1.6188 | 0.09422 | 2.14 | 0.88715 | 1.6188 | 0.09797 | 2.14 | 0.90562
1.62092 | 0.2428 | 2 | 0.80678 | 1.62092 | 0.09915 | 2.15 | 0.86742 | 1.62092 | 0.10282 | 2.15 | 0.88636
1.62304 | 0.2443 | 2.01 | 0.79974 | 1.62304 | 0.10418 | 2.16 | 0.84707 | 1.62304 | 0.10779 | 2.16 | 0.86596
1.62516 | 0.24587 | 2.02 | 0.80008 | 1.62516 | 0.10932 | 2.17 | 0.82633 | 1.62516 | 0.11288 | 2.17 | 0.8446
1.6273 | 0.24753 | 2.03 | 0.80815 | 1.6273 | 0.11456 | 2.18 | 0.80537 | 1.6273 | 0.11808 | 2.18 | 0.82248
1.62943 | 0.24927 | 2.04 | 0.82357 | 1.62943 | 0.11987 | 2.19 | 0.78437 | 1.62943 | 0.12336 | 2.19 | 0.79975
1.63158 | 0.25106 | 2.05 | 0.84534 | 1.63158 | 0.1252 | 2.2 | 0.76346 | 1.63158 | 0.12867 | 2.2 | 0.77656
1.63373 | 0.25292 | 2.06 | 0.87189 | 1.63373 | 0.13054 | 2.21 | 0.74276 | 1.63373 | 0.13401 | 2.21 | 0.75305
1.63588 | 0.25495 | 2.07 | 0.90128 | 1.63588 | 0.13589 | 2.22 | 0.72234 | 1.63588 | 0.13935 | 2.22 | 0.72932
1.63804 | 0.25724 | 2.08 | 0.93128 | 1.63804 | 0.14122 | 2.23 | 0.70229 | 1.63804 | 0.14468 | 2.23 | 0.70548
1.64021 | 0.25987 | 2.09 | 0.95958 | 1.64021 | 0.14655 | 2.24 | 0.68267 | 1.64021 | 0.15002 | 2.24 | 0.68162
1.64238 | 0.2629 | 2.1 | 0.98387 | 1.64238 | 0.15189 | 2.25 | 0.6635 | 1.64238 | 0.15536 | 2.25 | 0.65781
1.64456 | 0.26644 | 2.11 | 1.00208 | 1.64456 | 0.15725 | 2.26 | 0.64481 | 1.64456 | 0.16076 | 2.26 | 0.63413
1.64675 | 0.27058 | 2.12 | 1.01256 | 1.64675 | 0.16267 | 2.27 | 0.62663 | 1.64675 | 0.16623 | 2.27 | 0.61064
1.64894 | 0.27534 | 2.13 | 1.01416 | 1.64894 | 0.16815 | 2.28 | 0.60896 | 1.64894 | 0.17178 | 2.28 | 0.58737
1.65113 | 0.2806 | 2.14 | 1.00634 | 1.65113 | 0.17367 | 2.29 | 0.5918 | 1.65113 | 0.17739 | 2.29 | 0.56439
1.65333 | 0.28631 | 2.15 | 0.9892 | 1.65333 | 0.17921 | 2.3 | 0.57514 | 1.65333 | 0.18304 | 2.3 | 0.54173
1.65554 | 0.29243 | 2.16 | 0.96336 | 1.65554 | 0.18477 | 2.31 | 0.55897 | 1.65554 | 0.18872 | 2.31 | 0.51942
1.65775 | 0.29893 | 2.17 | 0.92988 | 1.65775 | 0.19032 | 2.32 | 0.54327 | 1.65775 | 0.19441 | 2.32 | 0.49749
1.65997 | 0.30578 | 2.18 | 0.89009 | 1.65997 | 0.19586 | 2.33 | 0.52804 | 1.65997 | 0.20009 | 2.33 | 0.47596
1.6622 | 0.31297 | 2.19 | 0.84546 | 1.6622 | 0.20139 |  |  | 1.6622 | 0.20577
1.66443 | 0.32053 | 2.2 | 0.79742 | 1.66443 | 0.2069 |  |  | 1.66443 | 0.21145
1.66667 | 0.32843 | 2.21 | 0.74732 | 1.66667 | 0.21237 |  |  | 1.66667 | 0.2171
1.66891 | 0.33664 | 2.22 | 0.69634 | 1.66891 | 0.21783 |  |  | 1.66891 | 0.22275
1.67116 | 0.34514 | 2.23 | 0.64544 | 1.67116 | 0.22328 |  |  | 1.67116 | 0.22841
1.67341 | 0.35392 | 2.24 | 0.59541 | 1.67341 | 0.22874 |  |  | 1.67341 | 0.23407
1.67568 | 0.36298 | 2.25 | 0.54681 | 1.67568 | 0.23419 |  |  | 1.67568 | 0.23972
1.67794 | 0.37225 | 2.26 | 0.50007 | 1.67794 | 0.23965 |  |  | 1.67794 | 0.24536
1.68022 | 0.38169 | 2.27 | 0.45546 | 1.68022 | 0.24508 |  |  | 1.68022 | 0.25096
1.6825 | 0.39122 | 2.28 | 0.41314 | 1.6825 | 0.2505 |  |  | 1.6825 | 0.25651
1.68478 | 0.4008 | 2.29 | 0.37318 | 1.68478 | 0.25591 |  |  | 1.68478 | 0.26204
1.68707 | 0.41045 | 2.3 | 0.33559 | 1.68707 | 0.26133 |  |  | 1.68707 | 0.26757
1.68937 | 0.42019 |  |  | 1.68937 | 0.26676 |  |  | 1.68937 | 0.2731
1.69168 | 0.42994 |  |  | 1.69168 | 0.27218 |  |  | 1.69168 | 0.27862
1.69399 | 0.43967 |  |  | 1.69399 | 0.2776 |  |  | 1.69399 | 0.28414
1.69631 | 0.44935 |  |  | 1.69631 | 0.28306 |  |  | 1.69631 | 0.28968
1.69863 | 0.45901 |  |  | 1.69863 | 0.28857 |  |  | 1.69863 | 0.29526
1.70096 | 0.46858 |  |  | 1.70096 | 0.29414 |  |  | 1.70096 | 0.30086
1.7033 | 0.47797 |  |  | 1.7033 | 0.29974 |  |  | 1.7033 | 0.30646
1.70564 | 0.48711 |  |  | 1.70564 | 0.30536 |  |  | 1.70564 | 0.31206
1.70799 | 0.49604 |  |  | 1.70799 | 0.31101 |  |  | 1.70799 | 0.31765
1.71034 | 0.50477 |  |  | 1.71034 | 0.3167 |  |  | 1.71034 | 0.32325
1.71271 | 0.51326 |  |  | 1.71271 | 0.32239 |  |  | 1.71271 | 0.32884
1.71508 | 0.52144 |  |  | 1.71508 | 0.32807 |  |  | 1.71508 | 0.33439
1.71745 | 0.52926 |  |  | 1.71745 | 0.33371 |  |  | 1.71745 | 0.33989
1.71983 | 0.53675 |  |  | 1.71983 | 0.33933 |  |  | 1.71983 | 0.34536
1.72222 | 0.54395 |  |  | 1.72222 | 0.34492 |  |  | 1.72222 | 0.35078
1.72462 | 0.5508 |  |  | 1.72462 | 0.35047 |  |  | 1.72462 | 0.35616
1.72702 | 0.55728 |  |  | 1.72702 | 0.35596 |  |  | 1.72702 | 0.36148
1.72943 | 0.56336 |  |  | 1.72943 | 0.36139 |  |  | 1.72943 | 0.36676
1.73184 | 0.56909 |  |  | 1.73184 | 0.36678 |  |  | 1.73184 | 0.37202
1.73427 | 0.57452 |  |  | 1.73427 | 0.37216 |  |  | 1.73427 | 0.37729
1.73669 | 0.57973 |  |  | 1.73669 | 0.37755 |  |  | 1.73669 | 0.3826
1.73913 | 0.58479 |  |  | 1.73913 | 0.38295 |  |  | 1.73913 | 0.38793
1.74157 | 0.5897 |  |  | 1.74157 | 0.38837 |  |  | 1.74157 | 0.3933
1.74402 | 0.59445 |  |  | 1.74402 | 0.39378 |  |  | 1.74402 | 0.3987
1.74648 | 0.5991 |  |  | 1.74648 | 0.3992 |  |  | 1.74648 | 0.40414
1.74894 | 0.60369 |  |  | 1.74894 | 0.40466 |  |  | 1.74894 | 0.40964
1.75141 | 0.60826 |  |  | 1.75141 | 0.41016 |  |  | 1.75141 | 0.41517
1.75389 | 0.61272 |  |  | 1.75389 | 0.41568 |  |  | 1.75389 | 0.42074
1.75637 | 0.61705 |  |  | 1.75637 | 0.42123 |  |  | 1.75637 | 0.42634
1.75887 | 0.6213 |  |  | 1.75887 | 0.42682 |  |  | 1.75887 | 0.43199
1.76136 | 0.62555 |  |  | 1.76136 | 0.43244 |  |  | 1.76136 | 0.43769
1.76387 | 0.62985 |  |  | 1.76387 | 0.43811 |  |  | 1.76387 | 0.44345
1.76638 | 0.63419 |  |  | 1.76638 | 0.44383 |  |  | 1.76638 | 0.4493
1.7689 | 0.63855 |  |  | 1.7689 | 0.4496 |  |  | 1.7689 | 0.45521
1.77143 | 0.64291 |  |  | 1.77143 | 0.45542 |  |  | 1.77143 | 0.46118
1.77396 | 0.64726 |  |  | 1.77396 | 0.4613 |  |  | 1.77396 | 0.4672
1.7765 | 0.65162 |  |  | 1.7765 | 0.46722 |  |  | 1.7765 | 0.47328
1.77905 | 0.65596 |  |  | 1.77905 | 0.47318 |  |  | 1.77905 | 0.47942
1.78161 | 0.6602 |  |  | 1.78161 | 0.47916 |  |  | 1.78161 | 0.48558
1.78417 | 0.66428 |  |  | 1.78417 | 0.48513 |  |  | 1.78417 | 0.49174
1.78674 | 0.6682 |  |  | 1.78674 | 0.4911 |  |  | 1.78674 | 0.49793
1.78932 | 0.67206 |  |  | 1.78932 | 0.49712 |  |  | 1.78932 | 0.50418
1.79191 | 0.67594 |  |  | 1.79191 | 0.50322 |  |  | 1.79191 | 0.51053
1.7945 | 0.67988 |  |  | 1.7945 | 0.5094 |  |  | 1.7945 | 0.51698
1.7971 | 0.68391 |  |  | 1.7971 | 0.51566 |  |  | 1.7971 | 0.52354
1.79971 | 0.68806 |  |  | 1.79971 | 0.52201 |  |  | 1.79971 | 0.53018
1.80233 | 0.69233 |  |  | 1.80233 | 0.52842 |  |  | 1.80233 | 0.53688
1.80495 | 0.69667 |  |  | 1.80495 | 0.53489 |  |  | 1.80495 | 0.54365
1.80758 | 0.70105 |  |  | 1.80758 | 0.54141 |  |  | 1.80758 | 0.55047
1.81022 | 0.70546 |  |  | 1.81022 | 0.54798 |  |  | 1.81022 | 0.55734
1.81287 | 0.70991 |  |  | 1.81287 | 0.55459 |  |  | 1.81287 | 0.56426
1.81552 | 0.71442 |  |  | 1.81552 | 0.56126 |  |  | 1.81552 | 0.57124
1.81818 | 0.71898 |  |  | 1.81818 | 0.56799 |  |  | 1.81818 | 0.57827
1.82085 | 0.72359 |  |  | 1.82085 | 0.57479 |  |  | 1.82085 | 0.58536
1.82353 | 0.72826 |  |  | 1.82353 | 0.58164 |  |  | 1.82353 | 0.59249
1.82622 | 0.73298 |  |  | 1.82622 | 0.58853 |  |  | 1.82622 | 0.59967
1.82891 | 0.73775 |  |  | 1.82891 | 0.59546 |  |  | 1.82891 | 0.60689
1.83161 | 0.7426 |  |  | 1.83161 | 0.60245 |  |  | 1.83161 | 0.61413
1.83432 | 0.74749 |  |  | 1.83432 | 0.60946 |  |  | 1.83432 | 0.62138
1.83704 | 0.75239 |  |  | 1.83704 | 0.61649 |  |  | 1.83704 | 0.62861
1.83976 | 0.75728 |  |  | 1.83976 | 0.62351 |  |  | 1.83976 | 0.63579
1.8425 | 0.76226 |  |  | 1.8425 | 0.63057 |  |  | 1.8425 | 0.64295
1.84524 | 0.76743 |  |  | 1.84524 | 0.63769 |  |  | 1.84524 | 0.65013
1.84799 | 0.77283 |  |  | 1.84799 | 0.64488 |  |  | 1.84799 | 0.65735
1.85075 | 0.77846 |  |  | 1.85075 | 0.65216 |  |  | 1.85075 | 0.66463
1.85351 | 0.7843 |  |  | 1.85351 | 0.65955 |  |  | 1.85351 | 0.67198
1.85629 | 0.79039 |  |  | 1.85629 | 0.66708 |  |  | 1.85629 | 0.6794
1.85907 | 0.79678 |  |  | 1.85907 | 0.67477 |  |  | 1.85907 | 0.68692
1.86186 | 0.80344 |  |  | 1.86186 | 0.68261 |  |  | 1.86186 | 0.69453
1.86466 | 0.81032 |  |  | 1.86466 | 0.69057 |  |  | 1.86466 | 0.70222
1.86747 | 0.81732 |  |  | 1.86747 | 0.69863 |  |  | 1.86747 | 0.70995
1.87029 | 0.82438 |  |  | 1.87029 | 0.70674 |  |  | 1.87029 | 0.71771
1.87311 | 0.83144 |  |  | 1.87311 | 0.71491 |  |  | 1.87311 | 0.72546
1.87595 | 0.83847 |  |  | 1.87595 | 0.72311 |  |  | 1.87595 | 0.7332
1.87879 | 0.84545 |  |  | 1.87879 | 0.73135 |  |  | 1.87879 | 0.74092
1.88164 | 0.85233 |  |  | 1.88164 | 0.73964 |  |  | 1.88164 | 0.74861
1.8845 | 0.85906 |  |  | 1.8845 | 0.74796 |  |  | 1.8845 | 0.75627
1.88737 | 0.86556 |  |  | 1.88737 | 0.75631 |  |  | 1.88737 | 0.76387
1.89024 | 0.87176 |  |  | 1.89024 | 0.76463 |  |  | 1.89024 | 0.77136
1.89313 | 0.87759 |  |  | 1.89313 | 0.77289 |  |  | 1.89313 | 0.77871
1.89602 | 0.88302 |  |  | 1.89602 | 0.78103 |  |  | 1.89602 | 0.78589
1.89893 | 0.88806 |  |  | 1.89893 | 0.78902 |  |  | 1.89893 | 0.79292
1.90184 | 0.89273 |  |  | 1.90184 | 0.79683 |  |  | 1.90184 | 0.79978
1.90476 | 0.89701 |  |  | 1.90476 | 0.80443 |  |  | 1.90476 | 0.80645
1.90769 | 0.9009 |  |  | 1.90769 | 0.81179 |  |  | 1.90769 | 0.81293
1.91063 | 0.90437 |  |  | 1.91063 | 0.81893 |  |  | 1.91063 | 0.81923
1.91358 | 0.90739 |  |  | 1.91358 | 0.82585 |  |  | 1.91358 | 0.82533
1.91654 | 0.90997 |  |  | 1.91654 | 0.83259 |  |  | 1.91654 | 0.83123
1.9195 | 0.91208 |  |  | 1.9195 | 0.83917 |  |  | 1.9195 | 0.83693
1.92248 | 0.91369 |  |  | 1.92248 | 0.84561 |  |  | 1.92248 | 0.84243
1.92547 | 0.91477 |  |  | 1.92547 | 0.8519 |  |  | 1.92547 | 0.84772
1.92846 | 0.91531 |  |  | 1.92846 | 0.85802 |  |  | 1.92846 | 0.85278
1.93146 | 0.91533 |  |  | 1.93146 | 0.86394 |  |  | 1.93146 | 0.85762
1.93448 | 0.91487 |  |  | 1.93448 | 0.86964 |  |  | 1.93448 | 0.86221
1.9375 | 0.91396 |  |  | 1.9375 | 0.8751 |  |  | 1.9375 | 0.86656
1.94053 | 0.9126 |  |  | 1.94053 | 0.88032 |  |  | 1.94053 | 0.87068
1.94357 | 0.91074 |  |  | 1.94357 | 0.88529 |  |  | 1.94357 | 0.87458
1.94662 | 0.90832 |  |  | 1.94662 | 0.89002 |  |  | 1.94662 | 0.87828
1.94969 | 0.90532 |  |  | 1.94969 | 0.89452 |  |  | 1.94969 | 0.88178
1.95276 | 0.90169 |  |  | 1.95276 | 0.89878 |  |  | 1.95276 | 0.88508
1.95584 | 0.8974 |  |  | 1.95584 | 0.9028 |  |  | 1.95584 | 0.88819
1.95893 | 0.89243 |  |  | 1.95893 | 0.90655 |  |  | 1.95893 | 0.89112
1.96203 | 0.88679 |  |  | 1.96203 | 0.91 |  |  | 1.96203 | 0.89386
1.96513 | 0.88054 |  |  | 1.96513 | 0.91313 |  |  | 1.96513 | 0.89644
1.96825 | 0.87375 |  |  | 1.96825 | 0.91595 |  |  | 1.96825 | 0.89888
1.97138 | 0.86649 |  |  | 1.97138 | 0.91844 |  |  | 1.97138 | 0.90118
1.97452 | 0.85883 |  |  | 1.97452 | 0.92059 |  |  | 1.97452 | 0.90335
1.97767 | 0.85081 |  |  | 1.97767 | 0.92243 |  |  | 1.97767 | 0.90542
1.98083 | 0.84252 |  |  | 1.98083 | 0.92398 |  |  | 1.98083 | 0.90741
1.984 | 0.83406 |  |  | 1.984 | 0.92531 |  |  | 1.984 | 0.90937
1.98718 | 0.82553 |  |  | 1.98718 | 0.92646 |  |  | 1.98718 | 0.9113
1.99037 | 0.81706 |  |  | 1.99037 | 0.92751 |  |  | 1.99037 | 0.91326
1.99357 | 0.80878 |  |  | 1.99357 | 0.92852 |  |  | 1.99357 | 0.91529
1.99678 | 0.80088 |  |  | 1.99678 | 0.92957 |  |  | 1.99678 | 0.91742
2 | 0.79356 |  |  | 2 | 0.93072 |  |  | 2 | 0.91969
2.00323 | 0.78707 |  |  | 2.00323 | 0.93204 |  |  | 2.00323 | 0.92217
2.00647 | 0.78159 |  |  | 2.00647 | 0.93362 |  |  | 2.00647 | 0.92493
2.00972 | 0.77733 |  |  | 2.00972 | 0.93551 |  |  | 2.00972 | 0.92805
2.01299 | 0.77445 |  |  | 2.01299 | 0.9378 |  |  | 2.01299 | 0.93155
2.01626 | 0.77312 |  |  | 2.01626 | 0.94056 |  |  | 2.01626 | 0.93545
2.01954 | 0.77346 |  |  | 2.01954 | 0.9438 |  |  | 2.01954 | 0.93973
2.02284 | 0.77556 |  |  | 2.02284 | 0.94755 |  |  | 2.02284 | 0.94441
2.02614 | 0.77942 |  |  | 2.02614 | 0.95177 |  |  | 2.02614 | 0.94943
2.02946 | 0.78506 |  |  | 2.02946 | 0.95643 |  |  | 2.02946 | 0.95474
2.03279 | 0.79243 |  |  | 2.03279 | 0.96141 |  |  | 2.03279 | 0.96024
2.03612 | 0.80142 |  |  | 2.03612 | 0.96663 |  |  | 2.03612 | 0.96581
2.03947 | 0.81189 |  |  | 2.03947 | 0.97195 |  |  | 2.03947 | 0.97134
2.04283 | 0.82362 |  |  | 2.04283 | 0.97722 |  |  | 2.04283 | 0.97669
2.0462 | 0.83638 |  |  | 2.0462 | 0.9823 |  |  | 2.0462 | 0.98175
2.04959 | 0.84992 |  |  | 2.04959 | 0.98702 |  |  | 2.04959 | 0.98639
2.05298 | 0.86397 |  |  | 2.05298 | 0.99123 |  |  | 2.05298 | 0.99051
2.05638 | 0.87826 |  |  | 2.05638 | 0.99477 |  |  | 2.05638 | 0.99398
2.0598 | 0.89251 |  |  | 2.0598 | 0.9975 |  |  | 2.0598 | 0.99672
2.06323 | 0.90644 |  |  | 2.06323 | 0.99928 |  |  | 2.06323 | 0.99869
2.06667 | 0.91979 |  |  | 2.06667 | 1 |  |  | 2.06667 | 0.99979
2.07012 | 0.93233 |  |  | 2.07012 | 0.99962 |  |  | 2.07012 | 1
2.07358 | 0.9439 |  |  | 2.07358 | 0.99817 |  |  | 2.07358 | 0.99929
2.07705 | 0.9544 |  |  | 2.07705 | 0.99567 |  |  | 2.07705 | 0.99767
2.08054 | 0.96373 |  |  | 2.08054 | 0.99218 |  |  | 2.08054 | 0.99518
2.08403 | 0.97185 |  |  | 2.08403 | 0.98777 |  |  | 2.08403 | 0.99188
2.08754 | 0.97874 |  |  | 2.08754 | 0.98251 |  |  | 2.08754 | 0.98785
2.09106 | 0.98446 |  |  | 2.09106 | 0.97649 |  |  | 2.09106 | 0.98319
2.09459 | 0.98903 |  |  | 2.09459 | 0.96981 |  |  | 2.09459 | 0.978
2.09814 | 0.99251 |  |  | 2.09814 | 0.96259 |  |  | 2.09814 | 0.97235
2.10169 | 0.99497 |  |  | 2.10169 | 0.95495 |  |  | 2.10169 | 0.96634
2.10526 | 0.99648 |  |  | 2.10526 | 0.947 |  |  | 2.10526 | 0.96005
2.10884 | 0.99714 |  |  | 2.10884 | 0.93887 |  |  | 2.10884 | 0.95353
2.11244 | 0.997 |  |  | 2.11244 | 0.93066 |  |  | 2.11244 | 0.94683
2.11604 | 0.99614 |  |  | 2.11604 | 0.92246 |  |  | 2.11604 | 0.94001
2.11966 | 0.99457 |  |  | 2.11966 | 0.91436 |  |  | 2.11966 | 0.93308
2.12329 | 0.99224 |  |  | 2.12329 | 0.90638 |  |  | 2.12329 | 0.92606
2.12693 | 0.98912 |  |  | 2.12693 | 0.89856 |  |  | 2.12693 | 0.91895
2.13058 | 0.98526 |  |  | 2.13058 | 0.89088 |  |  | 2.13058 | 0.91179
2.13425 | 0.98083 |  |  | 2.13425 | 0.88334 |  |  | 2.13425 | 0.90461
2.13793 | 0.97602 |  |  | 2.13793 | 0.87594 |  |  | 2.13793 | 0.89747
2.14162 | 0.971 |  |  | 2.14162 | 0.86868 |  |  | 2.14162 | 0.89041
2.14533 | 0.96585 |  |  | 2.14533 | 0.86154 |  |  | 2.14533 | 0.88344
2.14905 | 0.96057 |  |  | 2.14905 | 0.85453 |  |  | 2.14905 | 0.87656
2.15278 | 0.95511 |  |  | 2.15278 | 0.84766 |  |  | 2.15278 | 0.86975
2.15652 | 0.94937 |  |  | 2.15652 | 0.84094 |  |  | 2.15652 | 0.86302
2.16028 | 0.9432 |  |  | 2.16028 | 0.83436 |  |  | 2.16028 | 0.85634
2.16405 | 0.93644 |  |  | 2.16405 | 0.82792 |  |  | 2.16405 | 0.84969
2.16783 | 0.92893 |  |  | 2.16783 | 0.82159 |  |  | 2.16783 | 0.84303
2.17163 | 0.92051 |  |  | 2.17163 | 0.81533 |  |  | 2.17163 | 0.83632
2.17544 | 0.91106 |  |  | 2.17544 | 0.80913 |  |  | 2.17544 | 0.82954
2.17926 | 0.90044 |  |  | 2.17926 | 0.80293 |  |  | 2.17926 | 0.82267
2.1831 | 0.88862 |  |  | 2.1831 | 0.79671 |  |  | 2.1831 | 0.81571
2.18695 | 0.87557 |  |  | 2.18695 | 0.79042 |  |  | 2.18695 | 0.80862
2.19081 | 0.86129 |  |  | 2.19081 | 0.78409 |  |  | 2.19081 | 0.80135
2.19469 | 0.84583 |  |  | 2.19469 | 0.77771 |  |  | 2.19469 | 0.79387
2.19858 | 0.82925 |  |  | 2.19858 | 0.7713 |  |  | 2.19858 | 0.78616
2.20249 | 0.81161 |  |  | 2.20249 | 0.76484 |  |  | 2.20249 | 0.77818
2.20641 | 0.79302 |  |  | 2.20641 | 0.75833 |  |  | 2.20641 | 0.76995
2.21034 | 0.77368 |  |  | 2.21034 | 0.75176 |  |  | 2.21034 | 0.76149
2.21429 | 0.75384 |  |  | 2.21429 | 0.74508 |  |  | 2.21429 | 0.75276
2.21825 | 0.73361 |  |  | 2.21825 | 0.73817 |  |  | 2.21825 | 0.74371
2.22222 | 0.71297 |  |  | 2.22222 | 0.73094 |  |  | 2.22222 | 0.73429
2.22621 | 0.69182 |  |  | 2.22621 | 0.72333 |  |  | 2.22621 | 0.72447
2.23022 | 0.67011 |  |  | 2.23022 | 0.7153 |  |  | 2.23022 | 0.71426
2.23423 | 0.64783 |  |  | 2.23423 | 0.7069 |  |  | 2.23423 | 0.70374
2.23827 | 0.62507 |  |  | 2.23827 | 0.69817 |  |  | 2.23827 | 0.69295
2.24231 | 0.60192 |  |  | 2.24231 | 0.68921 |  |  | 2.24231 | 0.68199
2.24638 | 0.57848 |  |  | 2.24638 | 0.68011 |  |  | 2.24638 | 0.6709
2.25045 | 0.55479 |  |  | 2.25045 | 0.67093 |  |  | 2.25045 | 0.65973
2.25455 | 0.53096 |  |  | 2.25455 | 0.66176 |  |  | 2.25455 | 0.64854
2.25865 | 0.50719 |  |  | 2.25865 | 0.65263 |  |  | 2.25865 | 0.63739
2.26277 | 0.48367 |  |  | 2.26277 | 0.64361 |  |  | 2.26277 | 0.6263
2.26691 | 0.46053 |  |  | 2.26691 | 0.6347 |  |  | 2.26691 | 0.61532
2.27106 | 0.43784 |  |  | 2.27106 | 0.62594 |  |  | 2.27106 | 0.60444
2.27523 | 0.41565 |  |  | 2.27523 | 0.6173 |  |  | 2.27523 | 0.59369
2.27941 | 0.39399 |  |  | 2.27941 | 0.60881 |  |  | 2.27941 | 0.58306
2.28361 | 0.37296 |  |  | 2.28361 | 0.60047 |  |  | 2.28361 | 0.57258
2.28782 | 0.35265 |  |  | 2.28782 | 0.59231 |  |  | 2.28782 | 0.56227
2.29205 | 0.33315 |  |  | 2.29205 | 0.58432 |  |  | 2.29205 | 0.55213
2.2963 | 0.31452 |  |  | 2.2963 | 0.57647 |  |  | 2.2963 | 0.54216
2.30056 | 0.29675 |  |  | 2.30056 | 0.56874 |  |  | 2.30056 | 0.53235
2.30483 | 0.27981 |  |  | 2.30483 | 0.56111 |  |  | 2.30483 | 0.52268
2.30912 | 0.2636 |  |  | 2.30912 | 0.55353 |  |  | 2.30912 | 0.51312
2.31343 | 0.24798 |  |  | 2.31343 | 0.54598 |  |  | 2.31343 | 0.50362
2.31776 | 0.23279 |  |  | 2.31776 | 0.53839 |  |  | 2.31776 | 0.49415
2.3221 | 0.21788 |  |  | 2.3221 | 0.53072 |  |  | 2.3221 | 0.48465
2.32645 | 0.2031 |  |  | 2.32645 | 0.52296 |  |  | 2.32645 | 0.47511
2.33083 | 0.18835 |  |  | 2.33083 | 0.51511 |  |  | 2.33083 | 0.46553
2.33522 | 0.1736 |  |  | 2.33522 | 0.5072 |  |  | 2.33522 | 0.45593
2.33962 | 0.15891 |  |  | 2.33962 | 0.49931 |  |  | 2.33962 | 0.44638
2.34405 | 0.14444 |  |  | 2.34405 | 0.49153 |  |  | 2.34405 | 0.43696
2.34848 | 0.13044 |  |  | 2.34848 | 0.48396 |  |  | 2.34848 | 0.42776
2.35294 | 0.11707 |  |  | 2.35294 | 0.47664 |  |  | 2.35294 | 0.41883
2.35741 | 0.10438 |  |  | 2.35741 | 0.46956 |  |  | 2.35741 | 0.41014
2.3619 | 0.09235 |  |  | 2.3619 | 0.46269 |  |  | 2.3619 | 0.40169
2.36641 | 0.08095 |  |  | 2.36641 | 0.45604 |  |  | 2.36641 | 0.39347
2.37094 | 0.07021 |  |  | 2.37094 | 0.44963 |  |  | 2.37094 | 0.38552
2.37548 | 0.06015 |  |  | 2.37548 | 0.44349 |  |  | 2.37548 | 0.37787
2.38004 | 0.05082 |  |  | 2.38004 | 0.43763 |  |  | 2.38004 | 0.37053
2.38462 | 0.04226 |  |  | 2.38462 | 0.43208 |  |  | 2.38462 | 0.36352
2.38921 | 0.03449 |  |  | 2.38921 | 0.42683 |  |  | 2.38921 | 0.35687
2.39382 | 0.0275 |  |  | 2.39382 | 0.4219 |  |  | 2.39382 | 0.35057
2.39845 | 0.02132 |  |  | 2.39845 | 0.41729 |  |  | 2.39845 | 0.34463
2.4031 | 0.01595 |  |  | 2.4031 | 0.413 |  |  | 2.4031 | 0.33903
2.40777 | 0.0114 |  |  | 2.40777 | 0.40903 |  |  | 2.40777 | 0.33377
2.41245 | 0.00765 |  |  | 2.41245 | 0.40537 |  |  | 2.41245 | 0.32885
2.41715 | 0.0047 |  |  | 2.41715 | 0.40203 |  |  | 2.41715 | 0.32425
2.42188 | 0.00252 |  |  | 2.42188 | 0.39899 |  |  | 2.42188 | 0.31997
2.42661 | 0.00112 |  |  | 2.42661 | 0.39625 |  |  | 2.42661 | 0.316
2.43137 | 0.000515116 |  |  | 2.43137 | 0.3938 |  |  | 2.43137 | 0.31232
2.43615 | 0.000732421 |  |  | 2.43615 | 0.39164 |  |  | 2.43615 | 0.30894
2.44094 | 0.00178 |  |  | 2.44094 | 0.38975 |  |  | 2.44094 | 0.30583
2.44576 | 0.0036 |  |  | 2.44576 | 0.38811 |  |  | 2.44576 | 0.30299
2.45059 | 0.0061 |  |  | 2.45059 | 0.38668 |  |  | 2.45059 | 0.30038
2.45545 | 0.00924 |  |  | 2.45545 | 0.38545 |  |  | 2.45545 | 0.29801
2.46032 | 0.01301 |  |  | 2.46032 | 0.38441 |  |  | 2.46032 | 0.29586
2.46521 | 0.0174 |  |  | 2.46521 | 0.38357 |  |  | 2.46521 | 0.29393
2.47012 | 0.02249 |  |  | 2.47012 | 0.38293 |  |  | 2.47012 | 0.29222
2.47505 | 0.02832 |  |  | 2.47505 | 0.38252 |  |  | 2.47505 | 0.29076
2.48 | 0.03494 |  |  | 2.48 | 0.38235 |  |  | 2.48 | 0.28957
2.48497 | 0.0424 |  |  | 2.48497 | 0.38245 |  |  | 2.48497 | 0.28869
2.48996 | 0.05071 |  |  | 2.48996 | 0.38284 |  |  | 2.48996 | 0.28815
2.49497 | 0.05991 |  |  | 2.49497 | 0.38358 |  |  | 2.49497 | 0.28799
2.5 | 0.07006 |  |  | 2.5 | 0.38469 |  |  | 2.5 | 0.28823
2.50505 | 0.08119 |  |  | 2.50505 | 0.38618 |  |  | 2.50505 | 0.28888
2.51012 | 0.09319 |  |  | 2.51012 | 0.38802 |  |  | 2.51012 | 0.2899
2.51521 | 0.10591 |  |  | 2.51521 | 0.39016 |  |  | 2.51521 | 0.29124
2.52033 | 0.11922 |  |  | 2.52033 | 0.39257 |  |  | 2.52033 | 0.29287
2.52546 | 0.13303 |  |  | 2.52546 | 0.39522 |  |  | 2.52546 | 0.29475
2.53061 | 0.14729 |  |  | 2.53061 | 0.39811 |  |  | 2.53061 | 0.29688
2.53579 | 0.16197 |  |  | 2.53579 | 0.40124 |  |  | 2.53579 | 0.29925
2.54098 | 0.17704 |  |  | 2.54098 | 0.40461 |  |  | 2.54098 | 0.30188
2.5462 | 0.19251 |  |  | 2.5462 | 0.40822 |  |  | 2.5462 | 0.30476
2.55144 | 0.20837 |  |  | 2.55144 | 0.41206 |  |  | 2.55144 | 0.3079
2.5567 | 0.22453 |  |  | 2.5567 | 0.41608 |  |  | 2.5567 | 0.31126
2.56198 | 0.24088 |  |  | 2.56198 | 0.42025 |  |  | 2.56198 | 0.31478
2.56729 | 0.25725 |  |  | 2.56729 | 0.4245 |  |  | 2.56729 | 0.31841
2.57261 | 0.27348 |  |  | 2.57261 | 0.42876 |  |  | 2.57261 | 0.32208
2.57796 | 0.28943 |  |  | 2.57796 | 0.43301 |  |  | 2.57796 | 0.32574
2.58333 | 0.30501 |  |  | 2.58333 | 0.43723 |  |  | 2.58333 | 0.32938
2.58873 | 0.32025 |  |  | 2.58873 | 0.44144 |  |  | 2.58873 | 0.33301
2.59414 | 0.33521 |  |  | 2.59414 | 0.44568 |  |  | 2.59414 | 0.33666
2.59958 | 0.35004 |  |  | 2.59958 | 0.45001 |  |  | 2.59958 | 0.34039
2.60504 | 0.36491 |  |  | 2.60504 | 0.45446 |  |  | 2.60504 | 0.34423
2.61053 | 0.37986 |  |  | 2.61053 | 0.45902 |  |  | 2.61053 | 0.34818
2.61603 | 0.39481 |  |  | 2.61603 | 0.46367 |  |  | 2.61603 | 0.3522
2.62156 | 0.40964 |  |  | 2.62156 | 0.46836 |  |  | 2.62156 | 0.35628
2.62712 | 0.42428 |  |  | 2.62712 | 0.4731 |  |  | 2.62712 | 0.36042
2.6327 | 0.43872 |  |  | 2.6327 | 0.47788 |  |  | 2.6327 | 0.3646
2.6383 | 0.45299 |  |  | 2.6383 | 0.4827 |  |  | 2.6383 | 0.36882
2.64392 | 0.46709 |  |  | 2.64392 | 0.48753 |  |  | 2.64392 | 0.37304
2.64957 | 0.48093 |  |  | 2.64957 | 0.49234 |  |  | 2.64957 | 0.37724
2.65525 | 0.49447 |  |  | 2.65525 | 0.49717 |  |  | 2.65525 | 0.38146
2.66094 | 0.50773 |  |  | 2.66094 | 0.50196 |  |  | 2.66094 | 0.38564
2.66667 | 0.52068 |  |  | 2.66667 | 0.5067 |  |  | 2.66667 | 0.38977
2.67241 | 0.53332 |  |  | 2.67241 | 0.51138 |  |  | 2.67241 | 0.39387
2.67819 | 0.54565 |  |  | 2.67819 | 0.51601 |  |  | 2.67819 | 0.39794
2.68398 | 0.55766 |  |  | 2.68398 | 0.52059 |  |  | 2.68398 | 0.40198
2.6898 | 0.56935 |  |  | 2.6898 | 0.52512 |  |  | 2.6898 | 0.406
2.69565 | 0.58071 |  |  | 2.69565 | 0.52962 |  |  | 2.69565 | 0.40999
2.70153 | 0.59174 |  |  | 2.70153 | 0.53406 |  |  | 2.70153 | 0.41394
2.70742 | 0.60244 |  |  | 2.70742 | 0.53847 |  |  | 2.70742 | 0.41788
2.71335 | 0.61279 |  |  | 2.71335 | 0.54282 |  |  | 2.71335 | 0.42178
2.7193 | 0.62278 |  |  | 2.7193 | 0.54714 |  |  | 2.7193 | 0.42565
2.72527 | 0.63242 |  |  | 2.72527 | 0.5514 |  |  | 2.72527 | 0.42949
2.73128 | 0.64169 |  |  | 2.73128 | 0.55561 |  |  | 2.73128 | 0.4333
2.73731 | 0.65059 |  |  | 2.73731 | 0.55978 |  |  | 2.73731 | 0.43707
2.74336 | 0.6591 |  |  | 2.74336 | 0.56389 |  |  | 2.74336 | 0.44081
2.74945 | 0.66724 |  |  | 2.74945 | 0.56795 |  |  | 2.74945 | 0.44452
2.75556 | 0.67498 |  |  | 2.75556 | 0.57195 |  |  | 2.75556 | 0.44818