## Sheet1
Energy / eV | Extinction | Energy / eV | Extinction | Energy / eV | Extinction | Energy / eV | Extinction | 1.37768 | 0 | 0 | 0.03253
MiCr-34 | MiCr-34 | MiCr-34-(1-10)-pCysMA-4min | MiCr-34-(1-10)-pCysMA-4min | MiCr-34-(1-10)-pCysMA-4min+Chl | MiCr-34-(1-10)-pCysMA-4min+Chl | MiCr-34-(1-10)-pCysMA-4min+Chl-(2+1)HOM fit | MiCr-34-(1-10)-pCysMA-4min+Chl-(2+1)HOM fit | 1.37931 | 0.00223 | 0.00254 | 0.03094
1.37768 | 0 | 1.37768 | 0 | 1.37778 | 0.03253 | 1.9 | 0.66292 | 1.38094 | 0.00446 | 0.00509 | 0.02967
1.37931 | 0.00223 | 1.37931 | 0.00254 | 1.37931 | 0.03094 | 1.91 | 0.68937 | 1.38237 | 0.00641 | 0.00731 | 0.02873
1.38094 | 0.00446 | 1.38094 | 0.00509 | 1.38085 | 0.02967 | 1.92 | 0.71604 | 1.38401 | 0.00865 | 0.00985 | 0.02811
1.38237 | 0.00641 | 1.38237 | 0.00731 | 1.38239 | 0.02873 | 1.93 | 0.74268 | 1.38545 | 0.01061 | 0.01208 | 0.0278
1.38401 | 0.00865 | 1.38401 | 0.00985 | 1.38393 | 0.02811 | 1.94 | 0.76892 | 1.3871 | 0.01285 | 0.01462 | 0.02781
1.38545 | 0.01061 | 1.38545 | 0.01208 | 1.38547 | 0.0278 | 1.95 | 0.7943 | 1.38855 | 0.01481 | 0.01684 | 0.02812
1.3871 | 0.01285 | 1.3871 | 0.01462 | 1.38702 | 0.02781 | 1.96 | 0.81826 | 1.39021 | 0.01706 | 0.01939 | 0.02874
1.38855 | 0.01481 | 1.38855 | 0.01684 | 1.38858 | 0.02812 | 1.97 | 0.84012 | 1.39167 | 0.01903 | 0.02161 | 0.02967
1.39021 | 0.01706 | 1.39021 | 0.01939 | 1.39013 | 0.02874 | 1.98 | 0.8591 | 1.39334 | 0.02128 | 0.02415 | 0.0309
1.39167 | 0.01903 | 1.39167 | 0.02161 | 1.39169 | 0.02967 | 1.99 | 0.87438 | 1.3948 | 0.02325 | 0.02637 | 0.03243
1.39334 | 0.02128 | 1.39334 | 0.02415 | 1.39326 | 0.0309 | 2 | 0.88521 | 1.39648 | 0.02551 | 0.02891 | 0.03426
1.3948 | 0.02325 | 1.3948 | 0.02637 | 1.39483 | 0.03243 | 2.01 | 0.89106 | 1.39795 | 0.02749 | 0.03114 | 0.0364
1.39648 | 0.02551 | 1.39648 | 0.02891 | 1.3964 | 0.03426 | 2.02 | 0.89195 | 1.39964 | 0.02975 | 0.03368 | 0.03885
1.39795 | 0.02749 | 1.39795 | 0.03114 | 1.39797 | 0.0364 | 2.03 | 0.88867 | 1.40112 | 0.03173 | 0.0359 | 0.04161
1.39964 | 0.02975 | 1.39964 | 0.03368 | 1.39955 | 0.03885 | 2.04 | 0.88301 | 1.40281 | 0.034 | 0.03844 | 0.04468
1.40112 | 0.03173 | 1.40112 | 0.0359 | 1.40113 | 0.04161 | 2.05 | 0.87754 | 1.4043 | 0.03599 | 0.04066 | 0.04808
1.40281 | 0.034 | 1.40281 | 0.03844 | 1.40271 | 0.04468 | 2.06 | 0.87507 | 1.40579 | 0.03798 | 0.04288 | 0.05179
1.4043 | 0.03599 | 1.4043 | 0.04066 | 1.4043 | 0.04808 | 2.07 | 0.87777 | 1.4075 | 0.04026 | 0.04542 | 0.05583
1.40579 | 0.03798 | 1.40579 | 0.04288 | 1.4059 | 0.05179 | 2.08 | 0.88647 | 1.409 | 0.04225 | 0.04764 | 0.0602
1.4075 | 0.04026 | 1.4075 | 0.04542 | 1.40749 | 0.05583 | 2.09 | 0.9005 | 1.41072 | 0.04454 | 0.05018 | 0.06487
1.409 | 0.04225 | 1.409 | 0.04764 | 1.40909 | 0.0602 | 2.1 | 0.91813 | 1.41223 | 0.04654 | 0.0524 | 0.06978
1.41072 | 0.04454 | 1.41072 | 0.05018 | 1.41069 | 0.06487 | 2.11 | 0.93715 | 1.41396 | 0.04882 | 0.05494 | 0.07478
1.41223 | 0.04654 | 1.41223 | 0.0524 | 1.4123 | 0.06978 | 2.12 | 0.95551 | 1.41548 | 0.05083 | 0.05716 | 0.07996
1.41396 | 0.04882 | 1.41396 | 0.05494 | 1.41391 | 0.07478 | 2.13 | 0.97155 | 1.41722 | 0.05312 | 0.0597 | 0.08535
1.41548 | 0.05083 | 1.41548 | 0.05716 | 1.41553 | 0.07996 | 2.14 | 0.98418 | 1.41874 | 0.05513 | 0.06192 | 0.09093
1.41722 | 0.05312 | 1.41722 | 0.0597 | 1.41714 | 0.08535 | 2.15 | 0.99274 | 1.42049 | 0.05743 | 0.06446 | 0.09665
1.41874 | 0.05513 | 1.41874 | 0.06192 | 1.41876 | 0.09093 | 2.16 | 0.997 | 1.42202 | 0.05945 | 0.06668 | 0.10245
1.42049 | 0.05743 | 1.42049 | 0.06446 | 1.42039 | 0.09665 | 2.17 | 0.997 | 1.42356 | 0.06147 | 0.0689 | 0.1083
1.42202 | 0.05945 | 1.42202 | 0.06668 | 1.42202 | 0.10245 | 2.18 | 0.99298 | 1.42532 | 0.06377 | 0.07144 | 0.11422
1.42356 | 0.06147 | 1.42356 | 0.0689 | 1.42365 | 0.1083 | 2.19 | 0.9853 | 1.42687 | 0.0658 | 0.07366 | 0.1202
1.42532 | 0.06377 | 1.42532 | 0.07144 | 1.42529 | 0.11422 | 2.2 | 0.97439 | 1.42864 | 0.06811 | 0.0762 | 0.12621
1.42687 | 0.0658 | 1.42687 | 0.07366 | 1.42693 | 0.1202 | 2.21 | 0.96073 | 1.4302 | 0.07014 | 0.07842 | 0.13219
1.42864 | 0.06811 | 1.42864 | 0.0762 | 1.42857 | 0.12621 | 2.22 | 0.94477 | 1.43198 | 0.07246 | 0.08095 | 0.13816
1.4302 | 0.07014 | 1.4302 | 0.07842 | 1.43022 | 0.13219 | 2.23 | 0.92698 | 1.43354 | 0.07449 | 0.08317 | 0.14411
1.43198 | 0.07246 | 1.43198 | 0.08095 | 1.43187 | 0.13816 | 2.24 | 0.90777 | 1.43511 | 0.07653 | 0.08539 | 0.15006
1.43354 | 0.07449 | 1.43354 | 0.08317 | 1.43353 | 0.14411 | 2.25 | 0.88753 | 1.43691 | 0.07886 | 0.08793 | 0.15602
1.43511 | 0.07653 | 1.43511 | 0.08539 | 1.43519 | 0.15006 | 2.26 | 0.8666 | 1.43849 | 0.0809 | 0.09015 | 0.16198
1.43691 | 0.07886 | 1.43691 | 0.08793 | 1.43685 | 0.15602 | 2.27 | 0.84528 | 1.44029 | 0.08323 | 0.09268 | 0.16794
1.43849 | 0.0809 | 1.43849 | 0.09015 | 1.43852 | 0.16198 | 2.28 | 0.82382 | 1.44188 | 0.08528 | 0.0949 | 0.17394
1.44029 | 0.08323 | 1.44029 | 0.09268 | 1.44019 | 0.16794 | 2.29 | 0.80245 | 1.44347 | 0.08733 | 0.09712 | 0.17996
1.44188 | 0.08528 | 1.44188 | 0.0949 | 1.44186 | 0.17394 | 2.3 | 0.78134 | 1.44529 | 0.08967 | 0.09965 | 0.18594
1.44347 | 0.08733 | 1.44347 | 0.09712 | 1.44354 | 0.17996 | 2.31 | 0.76064 | 1.44689 | 0.09172 | 0.10187 | 0.19183
1.44529 | 0.08967 | 1.44529 | 0.09965 | 1.44522 | 0.18594 | 2.32 | 0.74045 | 1.44849 | 0.09378 | 0.10408 | 0.19759
1.44689 | 0.09172 | 1.44689 | 0.10187 | 1.44691 | 0.19183 | 2.33 | 0.72086 | 1.45033 | 0.09613 | 0.10662 | 0.20322
1.44849 | 0.09378 | 1.44849 | 0.10408 | 1.4486 | 0.19759 | 2.34 | 0.70194 | 1.45194 | 0.0982 | 0.10883 | 0.20869
1.45033 | 0.09613 | 1.45033 | 0.10662 | 1.45029 | 0.20322 | 2.35 | 0.68374 | 1.45379 | 0.10056 | 0.11136 | 0.21398
1.45194 | 0.0982 | 1.45194 | 0.10883 | 1.45199 | 0.20869 | 2.36 | 0.66627 | 1.45541 | 0.10262 | 0.11358 | 0.21907
1.45379 | 0.10056 | 1.45379 | 0.11136 | 1.45369 | 0.21398 | 2.37 | 0.64955 | 1.45704 | 0.10469 | 0.1158 | 0.22394
1.45541 | 0.10262 | 1.45541 | 0.11358 | 1.4554 | 0.21907 | 2.38 | 0.63359 | 1.4589 | 0.10706 | 0.11833 | 0.22858
1.45704 | 0.10469 | 1.45704 | 0.1158 | 1.45711 | 0.22394 | 2.39 | 0.61839 | 1.46054 | 0.10914 | 0.12054 | 0.23296
1.4589 | 0.10706 | 1.4589 | 0.11833 | 1.45882 | 0.22858 | 2.4 | 0.60392 | 1.46218 | 0.11122 | 0.12276 | 0.23704
1.46054 | 0.10914 | 1.46054 | 0.12054 | 1.46054 | 0.23296 |  |  | 1.46405 | 0.11359 | 0.12529 | 0.2408
1.46218 | 0.11122 | 1.46218 | 0.12276 | 1.46226 | 0.23704 |  |  | 1.4657 | 0.11568 | 0.1275 | 0.24419
1.46405 | 0.11359 | 1.46405 | 0.12529 | 1.46399 | 0.2408 |  |  | 1.46736 | 0.11776 | 0.12971 | 0.24716
1.4657 | 0.11568 | 1.4657 | 0.1275 | 1.46572 | 0.24419 |  |  | 1.46925 | 0.12015 | 0.13224 | 0.24969
1.46736 | 0.11776 | 1.46736 | 0.12971 | 1.46746 | 0.24716 |  |  | 1.47091 | 0.12224 | 0.13446 | 0.25176
1.46925 | 0.12015 | 1.46925 | 0.13224 | 1.46919 | 0.24969 |  |  | 1.47258 | 0.12434 | 0.13667 | 0.25341
1.47091 | 0.12224 | 1.47091 | 0.13446 | 1.47094 | 0.25176 |  |  | 1.47449 | 0.12673 | 0.1392 | 0.25466
1.47258 | 0.12434 | 1.47258 | 0.13667 | 1.47268 | 0.25341 |  |  | 1.47617 | 0.12883 | 0.14141 | 0.25549
1.47449 | 0.12673 | 1.47449 | 0.1392 | 1.47444 | 0.25466 |  |  | 1.47785 | 0.13093 | 0.14362 | 0.25594
1.47617 | 0.12883 | 1.47617 | 0.14141 | 1.47619 | 0.25549 |  |  | 1.47978 | 0.13334 | 0.14615 | 0.25606
1.47785 | 0.13093 | 1.47785 | 0.14362 | 1.47795 | 0.25594 |  |  | 1.48147 | 0.13545 | 0.14837 | 0.25591
1.47978 | 0.13334 | 1.47978 | 0.14615 | 1.47971 | 0.25606 |  |  | 1.48316 | 0.13756 | 0.15058 | 0.2555
1.48147 | 0.13545 | 1.48147 | 0.14837 | 1.48148 | 0.25591 |  |  | 1.48511 | 0.13997 | 0.15311 | 0.25484
1.48316 | 0.13756 | 1.48316 | 0.15058 | 1.48325 | 0.2555 |  |  | 1.48681 | 0.14209 | 0.15532 | 0.25395
1.48511 | 0.13997 | 1.48511 | 0.15311 | 1.48503 | 0.25484 |  |  | 1.48852 | 0.1442 | 0.15754 | 0.2529
1.48681 | 0.14209 | 1.48681 | 0.15532 | 1.48681 | 0.25395 |  |  | 1.49048 | 0.14663 | 0.16007 | 0.25178
1.48852 | 0.1442 | 1.48852 | 0.15754 | 1.4886 | 0.2529 |  |  | 1.4922 | 0.14875 | 0.16228 | 0.2506
1.49048 | 0.14663 | 1.49048 | 0.16007 | 1.49038 | 0.25178 |  |  | 1.49393 | 0.15087 | 0.1645 | 0.24936
1.4922 | 0.14875 | 1.4922 | 0.16228 | 1.49218 | 0.2506 |  |  | 1.49566 | 0.153 | 0.16671 | 0.24812
1.49393 | 0.15087 | 1.49393 | 0.1645 | 1.49398 | 0.24936 |  |  | 1.49764 | 0.15544 | 0.16924 | 0.24694
1.49566 | 0.153 | 1.49566 | 0.16671 | 1.49578 | 0.24812 |  |  | 1.49938 | 0.15757 | 0.17146 | 0.2459
1.49764 | 0.15544 | 1.49764 | 0.16924 | 1.49758 | 0.24694 |  |  | 1.50112 | 0.1597 | 0.17368 | 0.24504
1.49938 | 0.15757 | 1.49938 | 0.17146 | 1.4994 | 0.2459 |  |  | 1.50312 | 0.16214 | 0.17621 | 0.24433
1.50112 | 0.1597 | 1.50112 | 0.17368 | 1.50121 | 0.24504 |  |  | 1.50488 | 0.16428 | 0.17843 | 0.24381
1.50312 | 0.16214 | 1.50312 | 0.17621 | 1.50303 | 0.24433 |  |  | 1.50664 | 0.16642 | 0.18065 | 0.24348
1.50488 | 0.16428 | 1.50488 | 0.17843 | 1.50485 | 0.24381 |  |  | 1.5084 | 0.16857 | 0.18288 | 0.24335
1.50664 | 0.16642 | 1.50664 | 0.18065 | 1.50668 | 0.24348 |  |  | 1.51042 | 0.17102 | 0.18542 | 0.24338
1.5084 | 0.16857 | 1.5084 | 0.18288 | 1.50852 | 0.24335 |  |  | 1.5122 | 0.17317 | 0.18764 | 0.2435
1.51042 | 0.17102 | 1.51042 | 0.18542 | 1.51035 | 0.24338 |  |  | 1.51398 | 0.17532 | 0.18987 | 0.24369
1.5122 | 0.17317 | 1.5122 | 0.18764 | 1.5122 | 0.2435 |  |  | 1.51602 | 0.17777 | 0.19242 | 0.24395
1.51398 | 0.17532 | 1.51398 | 0.18987 | 1.51404 | 0.24369 |  |  | 1.51781 | 0.17993 | 0.19465 | 0.24425
1.51602 | 0.17777 | 1.51602 | 0.19242 | 1.51589 | 0.24395 |  |  | 1.5196 | 0.18208 | 0.19689 | 0.24456
1.51781 | 0.17993 | 1.51781 | 0.19465 | 1.51775 | 0.24425 |  |  | 1.5214 | 0.18424 | 0.19913 | 0.24486
1.5196 | 0.18208 | 1.5196 | 0.19689 | 1.51961 | 0.24456 |  |  | 1.52347 | 0.1867 | 0.20169 | 0.24521
1.5214 | 0.18424 | 1.5214 | 0.19913 | 1.52147 | 0.24486 |  |  | 1.52528 | 0.18886 | 0.20394 | 0.24566
1.52347 | 0.1867 | 1.52347 | 0.20169 | 1.52334 | 0.24521 |  |  | 1.52709 | 0.19103 | 0.20619 | 0.24625
1.52528 | 0.18886 | 1.52528 | 0.20394 | 1.52522 | 0.24566 |  |  | 1.52891 | 0.19319 | 0.20844 | 0.24696
1.52709 | 0.19103 | 1.52709 | 0.20619 | 1.52709 | 0.24625 |  |  | 1.53074 | 0.19536 | 0.2107 | 0.24782
1.52891 | 0.19319 | 1.52891 | 0.20844 | 1.52898 | 0.24696 |  |  | 1.53283 | 0.19789 | 0.21327 | 0.24887
1.53074 | 0.19536 | 1.53074 | 0.2107 | 1.53086 | 0.24782 |  |  | 1.53467 | 0.2001 | 0.21553 | 0.25013
1.53283 | 0.19789 | 1.53283 | 0.21327 | 1.53276 | 0.24887 |  |  | 1.53651 | 0.20233 | 0.21779 | 0.25157
1.53467 | 0.2001 | 1.53467 | 0.21553 | 1.53465 | 0.25013 |  |  | 1.53836 | 0.20457 | 0.22006 | 0.2532
1.53651 | 0.20233 | 1.53651 | 0.21779 | 1.53656 | 0.25157 |  |  | 1.54047 | 0.20713 | 0.22265 | 0.25501
1.53836 | 0.20457 | 1.53836 | 0.22006 | 1.53846 | 0.2532 |  |  | 1.54233 | 0.20938 | 0.22493 | 0.25703
1.54047 | 0.20713 | 1.54047 | 0.22265 | 1.54037 | 0.25501 |  |  | 1.5442 | 0.21163 | 0.22721 | 0.25922
1.54233 | 0.20938 | 1.54233 | 0.22493 | 1.54229 | 0.25703 |  |  | 1.54606 | 0.21389 | 0.22949 | 0.26156
1.5442 | 0.21163 | 1.5442 | 0.22721 | 1.54421 | 0.25922 |  |  | 1.54794 | 0.21615 | 0.23177 | 0.26405
1.54606 | 0.21389 | 1.54606 | 0.22949 | 1.54613 | 0.26156 |  |  | 1.55009 | 0.21874 | 0.23439 | 0.26668
1.54794 | 0.21615 | 1.54794 | 0.23177 | 1.54806 | 0.26405 |  |  | 1.55197 | 0.22101 | 0.23668 | 0.26946
1.55009 | 0.21874 | 1.55009 | 0.23439 | 1.55 | 0.26668 |  |  | 1.55386 | 0.22328 | 0.23897 | 0.27239
1.55197 | 0.22101 | 1.55197 | 0.23668 | 1.55194 | 0.26946 |  |  | 1.55576 | 0.22556 | 0.24126 | 0.27548
1.55386 | 0.22328 | 1.55386 | 0.23897 | 1.55388 | 0.27239 |  |  | 1.55766 | 0.22783 | 0.24356 | 0.27869
1.55576 | 0.22556 | 1.55576 | 0.24126 | 1.55583 | 0.27548 |  |  | 1.55984 | 0.23043 | 0.24618 | 0.28198
1.55766 | 0.22783 | 1.55766 | 0.24356 | 1.55779 | 0.27869 |  |  | 1.56175 | 0.2327 | 0.24847 | 0.28534
1.55984 | 0.23043 | 1.55984 | 0.24618 | 1.55975 | 0.28198 |  |  | 1.56367 | 0.23497 | 0.25076 | 0.28874
1.56175 | 0.2327 | 1.56175 | 0.24847 | 1.56171 | 0.28534 |  |  | 1.56559 | 0.23724 | 0.25306 | 0.29213
1.56367 | 0.23497 | 1.56367 | 0.25076 | 1.56368 | 0.28874 |  |  | 1.56752 | 0.23949 | 0.25535 | 0.29545
1.56559 | 0.23724 | 1.56559 | 0.25306 | 1.56566 | 0.29213 |  |  | 1.56974 | 0.24206 | 0.25796 | 0.29867
1.56752 | 0.23949 | 1.56752 | 0.25535 | 1.56764 | 0.29545 |  |  | 1.57168 | 0.24429 | 0.26023 | 0.3018
1.56974 | 0.24206 | 1.56974 | 0.25796 | 1.56962 | 0.29867 |  |  | 1.57362 | 0.24651 | 0.26251 | 0.30486
1.57168 | 0.24429 | 1.57168 | 0.26023 | 1.57161 | 0.3018 |  |  | 1.57557 | 0.24871 | 0.26477 | 0.3078
1.57362 | 0.24651 | 1.57362 | 0.26251 | 1.5736 | 0.30486 |  |  | 1.57753 | 0.25088 | 0.26703 | 0.31063
1.57557 | 0.24871 | 1.57557 | 0.26477 | 1.5756 | 0.3078 |  |  | 1.5795 | 0.25304 | 0.26928 | 0.31335
1.57753 | 0.25088 | 1.57753 | 0.26703 | 1.57761 | 0.31063 |  |  | 1.58175 | 0.25548 | 0.27184 | 0.316
1.5795 | 0.25304 | 1.5795 | 0.26928 | 1.57962 | 0.31335 |  |  | 1.58372 | 0.2576 | 0.27407 | 0.31857
1.58175 | 0.25548 | 1.58175 | 0.27184 | 1.58163 | 0.316 |  |  | 1.5857 | 0.25967 | 0.27629 | 0.32107
1.58372 | 0.2576 | 1.58372 | 0.27407 | 1.58365 | 0.31857 |  |  | 1.58769 | 0.2617 | 0.2785 | 0.32354
1.5857 | 0.25967 | 1.5857 | 0.27629 | 1.58568 | 0.32107 |  |  | 1.58968 | 0.26373 | 0.28069 | 0.32601
1.58769 | 0.2617 | 1.58769 | 0.2785 | 1.58771 | 0.32354 |  |  | 1.59168 | 0.26571 | 0.28287 | 0.32847
1.58968 | 0.26373 | 1.58968 | 0.28069 | 1.58974 | 0.32601 |  |  | 1.59397 | 0.26794 | 0.28535 | 0.33091
1.59168 | 0.26571 | 1.59168 | 0.28287 | 1.59178 | 0.32847 |  |  | 1.59598 | 0.26984 | 0.2875 | 0.33336
1.59397 | 0.26794 | 1.59397 | 0.28535 | 1.59383 | 0.33091 |  |  | 1.598 | 0.27175 | 0.28965 | 0.33582
1.59598 | 0.26984 | 1.59598 | 0.2875 | 1.59588 | 0.33336 |  |  | 1.60002 | 0.2736 | 0.29178 | 0.33829
1.598 | 0.27175 | 1.598 | 0.28965 | 1.59794 | 0.33582 |  |  | 1.60205 | 0.27541 | 0.29389 | 0.34076
1.60002 | 0.2736 | 1.60002 | 0.29178 | 1.6 | 0.33829 |  |  | 1.60409 | 0.27718 | 0.29599 | 0.34324
1.60205 | 0.27541 | 1.60205 | 0.29389 | 1.60207 | 0.34076 |  |  | 1.60613 | 0.27893 | 0.29808 | 0.34576
1.60409 | 0.27718 | 1.60409 | 0.29599 | 1.60414 | 0.34324 |  |  | 1.60817 | 0.28066 | 0.30016 | 0.34831
1.60613 | 0.27893 | 1.60613 | 0.29808 | 1.60622 | 0.34576 |  |  | 1.61052 | 0.28264 | 0.30255 | 0.35089
1.60817 | 0.28066 | 1.60817 | 0.30016 | 1.6083 | 0.34831 |  |  | 1.61258 | 0.28432 | 0.30461 | 0.35349
1.61052 | 0.28264 | 1.61052 | 0.30255 | 1.61039 | 0.35089 |  |  | 1.61464 | 0.28602 | 0.30671 | 0.3561
1.61258 | 0.28432 | 1.61258 | 0.30461 | 1.61248 | 0.35349 |  |  | 1.61671 | 0.28766 | 0.30876 | 0.35872
1.61464 | 0.28602 | 1.61464 | 0.30671 | 1.61458 | 0.3561 |  |  | 1.61879 | 0.28929 | 0.31081 | 0.36134
1.61671 | 0.28766 | 1.61671 | 0.30876 | 1.61669 | 0.35872 |  |  | 1.62087 | 0.29093 | 0.31288 | 0.36396
1.61879 | 0.28929 | 1.61879 | 0.31081 | 1.6188 | 0.36134 |  |  | 1.62296 | 0.29255 | 0.31493 | 0.36657
1.62087 | 0.29093 | 1.62087 | 0.31288 | 1.62092 | 0.36396 |  |  | 1.62506 | 0.29416 | 0.31699 | 0.36916
1.62296 | 0.29255 | 1.62296 | 0.31493 | 1.62304 | 0.36657 |  |  | 1.62716 | 0.29579 | 0.31906 | 0.37175
1.62506 | 0.29416 | 1.62506 | 0.31699 | 1.62516 | 0.36916 |  |  | 1.62957 | 0.29768 | 0.32145 | 0.37435
1.62716 | 0.29579 | 1.62716 | 0.31906 | 1.6273 | 0.37175 |  |  | 1.63169 | 0.29938 | 0.32359 | 0.37696
1.62957 | 0.29768 | 1.62957 | 0.32145 | 1.62943 | 0.37435 |  |  | 1.63381 | 0.30105 | 0.3257 | 0.37957
1.63169 | 0.29938 | 1.63169 | 0.32359 | 1.63158 | 0.37696 |  |  | 1.63593 | 0.30274 | 0.32784 | 0.38221
1.63381 | 0.30105 | 1.63381 | 0.3257 | 1.63373 | 0.37957 |  |  | 1.63807 | 0.30451 | 0.33003 | 0.38489
1.63593 | 0.30274 | 1.63593 | 0.32784 | 1.63588 | 0.38221 |  |  | 1.64021 | 0.30627 | 0.33222 | 0.38759
1.63807 | 0.30451 | 1.63807 | 0.33003 | 1.63804 | 0.38489 |  |  | 1.64236 | 0.30808 | 0.33444 | 0.39027
1.64021 | 0.30627 | 1.64021 | 0.33222 | 1.64021 | 0.38759 |  |  | 1.64451 | 0.30993 | 0.3367 | 0.39295
1.64236 | 0.30808 | 1.64236 | 0.33444 | 1.64238 | 0.39027 |  |  | 1.64667 | 0.31186 | 0.33902 | 0.39565
1.64451 | 0.30993 | 1.64451 | 0.3367 | 1.64456 | 0.39295 |  |  | 1.64883 | 0.31381 | 0.34136 | 0.39833
1.64667 | 0.31186 | 1.64667 | 0.33902 | 1.64675 | 0.39565 |  |  | 1.65101 | 0.31584 | 0.34375 | 0.40096
1.64883 | 0.31381 | 1.64883 | 0.34136 | 1.64894 | 0.39833 |  |  | 1.65319 | 0.31793 | 0.34618 | 0.40359
1.65101 | 0.31584 | 1.65101 | 0.34375 | 1.65113 | 0.40096 |  |  | 1.65569 | 0.3204 | 0.34903 | 0.40622
1.65319 | 0.31793 | 1.65319 | 0.34618 | 1.65333 | 0.40359 |  |  | 1.65788 | 0.32265 | 0.35159 | 0.40882
1.65569 | 0.3204 | 1.65569 | 0.34903 | 1.65554 | 0.40622 |  |  | 1.66008 | 0.32499 | 0.35421 | 0.41139
1.65788 | 0.32265 | 1.65788 | 0.35159 | 1.65775 | 0.40882 |  |  | 1.66228 | 0.32741 | 0.35689 | 0.41401
1.66008 | 0.32499 | 1.66008 | 0.35421 | 1.65997 | 0.41139 |  |  | 1.6645 | 0.3299 | 0.35963 | 0.41668
1.66228 | 0.32741 | 1.66228 | 0.35689 | 1.6622 | 0.41401 |  |  | 1.66672 | 0.33251 | 0.36245 | 0.41937
1.6645 | 0.3299 | 1.6645 | 0.35963 | 1.66443 | 0.41668 |  |  | 1.66894 | 0.33521 | 0.36534 | 0.42206
1.66672 | 0.33251 | 1.66672 | 0.36245 | 1.66667 | 0.41937 |  |  | 1.67118 | 0.33799 | 0.3683 | 0.42477
1.66894 | 0.33521 | 1.66894 | 0.36534 | 1.66891 | 0.42206 |  |  | 1.67342 | 0.3409 | 0.37134 | 0.4275
1.67118 | 0.33799 | 1.67118 | 0.3683 | 1.67116 | 0.42477 |  |  | 1.67566 | 0.34392 | 0.37446 | 0.43022
1.67342 | 0.3409 | 1.67342 | 0.37134 | 1.67341 | 0.4275 |  |  | 1.67792 | 0.34703 | 0.37767 | 0.43294
1.67566 | 0.34392 | 1.67566 | 0.37446 | 1.67568 | 0.43022 |  |  | 1.68018 | 0.35022 | 0.38094 | 0.43565
1.67792 | 0.34703 | 1.67792 | 0.37767 | 1.67794 | 0.43294 |  |  | 1.68244 | 0.35357 | 0.38431 | 0.43834
1.68018 | 0.35022 | 1.68018 | 0.38094 | 1.68022 | 0.43565 |  |  | 1.68472 | 0.35703 | 0.38779 | 0.441
1.68244 | 0.35357 | 1.68244 | 0.38431 | 1.6825 | 0.43834 |  |  | 1.687 | 0.36061 | 0.39135 | 0.44366
1.68472 | 0.35703 | 1.68472 | 0.38779 | 1.68478 | 0.441 |  |  | 1.68929 | 0.36431 | 0.39501 | 0.44632
1.687 | 0.36061 | 1.687 | 0.39135 | 1.68707 | 0.44366 |  |  | 1.69158 | 0.36805 | 0.39871 | 0.44898
1.68929 | 0.36431 | 1.68929 | 0.39501 | 1.68937 | 0.44632 |  |  | 1.69389 | 0.37198 | 0.40255 | 0.45165
1.69158 | 0.36805 | 1.69158 | 0.39871 | 1.69168 | 0.44898 |  |  | 1.6962 | 0.37603 | 0.40649 | 0.45432
1.69389 | 0.37198 | 1.69389 | 0.40255 | 1.69399 | 0.45165 |  |  | 1.69851 | 0.3802 | 0.41053 | 0.45697
1.6962 | 0.37603 | 1.6962 | 0.40649 | 1.69631 | 0.45432 |  |  | 1.70084 | 0.3845 | 0.41468 | 0.45965
1.69851 | 0.3802 | 1.69851 | 0.41053 | 1.69863 | 0.45697 |  |  | 1.70317 | 0.38891 | 0.41892 | 0.46235
1.70084 | 0.3845 | 1.70084 | 0.41468 | 1.70096 | 0.45965 |  |  | 1.7055 | 0.39334 | 0.42318 | 0.46505
1.70317 | 0.38891 | 1.70317 | 0.41892 | 1.7033 | 0.46235 |  |  | 1.70785 | 0.39799 | 0.42762 | 0.46777
1.7055 | 0.39334 | 1.7055 | 0.42318 | 1.70564 | 0.46505 |  |  | 1.7102 | 0.40275 | 0.43216 | 0.47053
1.70785 | 0.39799 | 1.70785 | 0.42762 | 1.70799 | 0.46777 |  |  | 1.71256 | 0.40763 | 0.43679 | 0.47331
1.7102 | 0.40275 | 1.7102 | 0.43216 | 1.71034 | 0.47053 |  |  | 1.71493 | 0.41262 | 0.44153 | 0.47608
1.71256 | 0.40763 | 1.71256 | 0.43679 | 1.71271 | 0.47331 |  |  | 1.7173 | 0.41762 | 0.44628 | 0.47888
1.71493 | 0.41262 | 1.71493 | 0.44153 | 1.71508 | 0.47608 |  |  | 1.71969 | 0.42283 | 0.45121 | 0.4817
1.7173 | 0.41762 | 1.7173 | 0.44628 | 1.71745 | 0.47888 |  |  | 1.72207 | 0.42816 | 0.45624 | 0.4845
1.71969 | 0.42283 | 1.71969 | 0.45121 | 1.71983 | 0.4817 |  |  | 1.72447 | 0.43358 | 0.46137 | 0.48729
1.72207 | 0.42816 | 1.72207 | 0.45624 | 1.72222 | 0.4845 |  |  | 1.72688 | 0.43911 | 0.46659 | 0.49012
1.72447 | 0.43358 | 1.72447 | 0.46137 | 1.72462 | 0.48729 |  |  | 1.72929 | 0.44464 | 0.47181 | 0.49297
1.72688 | 0.43911 | 1.72688 | 0.46659 | 1.72702 | 0.49012 |  |  | 1.73171 | 0.45037 | 0.47722 | 0.4958
1.72929 | 0.44464 | 1.72929 | 0.47181 | 1.72943 | 0.49297 |  |  | 1.73413 | 0.4562 | 0.48272 | 0.49862
1.73171 | 0.45037 | 1.73171 | 0.47722 | 1.73184 | 0.4958 |  |  | 1.73657 | 0.46212 | 0.4883 | 0.50144
1.73413 | 0.4562 | 1.73413 | 0.48272 | 1.73427 | 0.49862 |  |  | 1.73901 | 0.46813 | 0.49397 | 0.50424
1.73657 | 0.46212 | 1.73657 | 0.4883 | 1.73669 | 0.50144 |  |  | 1.74146 | 0.47415 | 0.49965 | 0.507
1.73901 | 0.46813 | 1.73901 | 0.49397 | 1.73913 | 0.50424 |  |  | 1.74392 | 0.48034 | 0.50548 | 0.50974
1.74146 | 0.47415 | 1.74146 | 0.49965 | 1.74157 | 0.507 |  |  | 1.74638 | 0.4866 | 0.51139 | 0.51242
1.74392 | 0.48034 | 1.74392 | 0.50548 | 1.74402 | 0.50974 |  |  | 1.74886 | 0.49296 | 0.51739 | 0.51505
1.74638 | 0.4866 | 1.74638 | 0.51139 | 1.74648 | 0.51242 |  |  | 1.75134 | 0.49938 | 0.52346 | 0.51763
1.74886 | 0.49296 | 1.74886 | 0.51739 | 1.74894 | 0.51505 |  |  | 1.75383 | 0.50583 | 0.52955 | 0.52018
1.75134 | 0.49938 | 1.75134 | 0.52346 | 1.75141 | 0.51763 |  |  | 1.75632 | 0.51241 | 0.53577 | 0.52272
1.75383 | 0.50583 | 1.75383 | 0.52955 | 1.75389 | 0.52018 |  |  | 1.75883 | 0.51904 | 0.54203 | 0.52524
1.75632 | 0.51241 | 1.75632 | 0.53577 | 1.75637 | 0.52272 |  |  | 1.76134 | 0.52574 | 0.54838 | 0.52773
1.75883 | 0.51904 | 1.75883 | 0.54203 | 1.75887 | 0.52524 |  |  | 1.76386 | 0.53249 | 0.55476 | 0.53022
1.76134 | 0.52574 | 1.76134 | 0.54838 | 1.76136 | 0.52773 |  |  | 1.76639 | 0.53932 | 0.56124 | 0.53271
1.76386 | 0.53249 | 1.76386 | 0.55476 | 1.76387 | 0.53022 |  |  | 1.76893 | 0.54621 | 0.56777 | 0.53517
1.76639 | 0.53932 | 1.76639 | 0.56124 | 1.76638 | 0.53271 |  |  | 1.77147 | 0.55313 | 0.57433 | 0.53758
1.76893 | 0.54621 | 1.76893 | 0.56777 | 1.7689 | 0.53517 |  |  | 1.77403 | 0.56012 | 0.58097 | 0.54001
1.77147 | 0.55313 | 1.77147 | 0.57433 | 1.77143 | 0.53758 |  |  | 1.77659 | 0.56714 | 0.58764 | 0.54242
1.77403 | 0.56012 | 1.77403 | 0.58097 | 1.77396 | 0.54001 |  |  | 1.77916 | 0.57422 | 0.59437 | 0.5448
1.77659 | 0.56714 | 1.77659 | 0.58764 | 1.7765 | 0.54242 |  |  | 1.78174 | 0.58133 | 0.60114 | 0.54716
1.77916 | 0.57422 | 1.77916 | 0.59437 | 1.77905 | 0.5448 |  |  | 1.78432 | 0.58847 | 0.60795 | 0.54951
1.78174 | 0.58133 | 1.78174 | 0.60114 | 1.78161 | 0.54716 |  |  | 1.78692 | 0.59565 | 0.61478 | 0.55182
1.78432 | 0.58847 | 1.78432 | 0.60795 | 1.78417 | 0.54951 |  |  | 1.78915 | 0.60182 | 0.62068 | 0.5541
1.78692 | 0.59565 | 1.78692 | 0.61478 | 1.78674 | 0.55182 |  |  | 1.79176 | 0.60904 | 0.62758 | 0.55638
1.78915 | 0.60182 | 1.78915 | 0.62068 | 1.78932 | 0.5541 |  |  | 1.79438 | 0.61627 | 0.6345 | 0.55862
1.79176 | 0.60904 | 1.79176 | 0.62758 | 1.79191 | 0.55638 |  |  | 1.79701 | 0.62355 | 0.64145 | 0.56083
1.79438 | 0.61627 | 1.79438 | 0.6345 | 1.7945 | 0.55862 |  |  | 1.79964 | 0.63081 | 0.64841 | 0.56304
1.79701 | 0.62355 | 1.79701 | 0.64145 | 1.7971 | 0.56083 |  |  | 1.80229 | 0.63808 | 0.65539 | 0.56523
1.79964 | 0.63081 | 1.79964 | 0.64841 | 1.79971 | 0.56304 |  |  | 1.80494 | 0.64534 | 0.66237 | 0.56739
1.80229 | 0.63808 | 1.80229 | 0.65539 | 1.80233 | 0.56523 |  |  | 1.8076 | 0.65264 | 0.66937 | 0.56953
1.80494 | 0.64534 | 1.80494 | 0.66237 | 1.80495 | 0.56739 |  |  | 1.81027 | 0.65989 | 0.67636 | 0.57167
1.8076 | 0.65264 | 1.8076 | 0.66937 | 1.80758 | 0.56953 |  |  | 1.81295 | 0.66713 | 0.68335 | 0.57379
1.81027 | 0.65989 | 1.81027 | 0.67636 | 1.81022 | 0.57167 |  |  | 1.81564 | 0.67435 | 0.69032 | 0.57589
1.81295 | 0.66713 | 1.81295 | 0.68335 | 1.81287 | 0.57379 |  |  | 1.81834 | 0.68154 | 0.69728 | 0.57799
1.81564 | 0.67435 | 1.81564 | 0.69032 | 1.81552 | 0.57589 |  |  | 1.82104 | 0.68871 | 0.70422 | 0.58009
1.81834 | 0.68154 | 1.81834 | 0.69728 | 1.81818 | 0.57799 |  |  | 1.82337 | 0.69485 | 0.71017 | 0.58217
1.82104 | 0.68871 | 1.82104 | 0.70422 | 1.82085 | 0.58009 |  |  | 1.82609 | 0.70203 | 0.71712 | 0.58426
1.82337 | 0.69485 | 1.82337 | 0.71017 | 1.82353 | 0.58217 |  |  | 1.82882 | 0.7091 | 0.724 | 0.58637
1.82609 | 0.70203 | 1.82609 | 0.71712 | 1.82622 | 0.58426 |  |  | 1.83156 | 0.71612 | 0.73084 | 0.58848
1.82882 | 0.7091 | 1.82882 | 0.724 | 1.82891 | 0.58637 |  |  | 1.83431 | 0.72309 | 0.73765 | 0.5906
1.83156 | 0.71612 | 1.83156 | 0.73084 | 1.83161 | 0.58848 |  |  | 1.83707 | 0.73004 | 0.74443 | 0.59277
1.83431 | 0.72309 | 1.83431 | 0.73765 | 1.83432 | 0.5906 |  |  | 1.83984 | 0.73689 | 0.75114 | 0.59498
1.83707 | 0.73004 | 1.83707 | 0.74443 | 1.83704 | 0.59277 |  |  | 1.84262 | 0.74369 | 0.75781 | 0.59722
1.83984 | 0.73689 | 1.83984 | 0.75114 | 1.83976 | 0.59498 |  |  | 1.8454 | 0.75041 | 0.76442 | 0.59951
1.84262 | 0.74369 | 1.84262 | 0.75781 | 1.8425 | 0.59722 |  |  | 1.8478 | 0.75619 | 0.77009 | 0.60186
1.8454 | 0.75041 | 1.8454 | 0.76442 | 1.84524 | 0.59951 |  |  | 1.8506 | 0.76278 | 0.7766 | 0.60426
1.8478 | 0.75619 | 1.8478 | 0.77009 | 1.84799 | 0.60186 |  |  | 1.85342 | 0.76929 | 0.78304 | 0.60673
1.8506 | 0.76278 | 1.8506 | 0.7766 | 1.85075 | 0.60426 |  |  | 1.85624 | 0.77581 | 0.78947 | 0.60926
1.85342 | 0.76929 | 1.85342 | 0.78304 | 1.85351 | 0.60673 |  |  | 1.85907 | 0.78215 | 0.79577 | 0.61185
1.85624 | 0.77581 | 1.85624 | 0.78947 | 1.85629 | 0.60926 |  |  | 1.86191 | 0.78841 | 0.80199 | 0.61452
1.85907 | 0.78215 | 1.85907 | 0.79577 | 1.85907 | 0.61185 |  |  | 1.86477 | 0.79457 | 0.80814 | 0.61732
1.86191 | 0.78841 | 1.86191 | 0.80199 | 1.86186 | 0.61452 |  |  | 1.86763 | 0.80064 | 0.8142 | 0.62024
1.86477 | 0.79457 | 1.86477 | 0.80814 | 1.86466 | 0.61732 |  |  | 1.87009 | 0.80578 | 0.81934 | 0.62332
1.86763 | 0.80064 | 1.86763 | 0.8142 | 1.86747 | 0.62024 |  |  | 1.87296 | 0.81168 | 0.82526 | 0.62658
1.87009 | 0.80578 | 1.87009 | 0.81934 | 1.87029 | 0.62332 |  |  | 1.87585 | 0.81751 | 0.83112 | 0.63002
1.87296 | 0.81168 | 1.87296 | 0.82526 | 1.87311 | 0.62658 |  |  | 1.87875 | 0.82321 | 0.83685 | 0.63364
1.87585 | 0.81751 | 1.87585 | 0.83112 | 1.87595 | 0.63002 |  |  | 1.88166 | 0.82881 | 0.84251 | 0.63748
1.87875 | 0.82321 | 1.87875 | 0.83685 | 1.87879 | 0.63364 |  |  | 1.88458 | 0.83433 | 0.84809 | 0.64155
1.88166 | 0.82881 | 1.88166 | 0.84251 | 1.88164 | 0.63748 |  |  | 1.88751 | 0.83972 | 0.85354 | 0.64587
1.88458 | 0.83433 | 1.88458 | 0.84809 | 1.8845 | 0.64155 |  |  | 1.89044 | 0.845 | 0.8589 | 0.65046
1.88751 | 0.83972 | 1.88751 | 0.85354 | 1.88737 | 0.64587 |  |  | 1.89297 | 0.84946 | 0.86344 | 0.65532
1.89044 | 0.845 | 1.89044 | 0.8589 | 1.89024 | 0.65046 |  |  | 1.89593 | 0.85456 | 0.86862 | 0.66045
1.89297 | 0.84946 | 1.89297 | 0.86344 | 1.89313 | 0.65532 |  |  | 1.8989 | 0.85956 | 0.87371 | 0.66585
1.89593 | 0.85456 | 1.89593 | 0.86862 | 1.89602 | 0.66045 |  |  | 1.90187 | 0.86446 | 0.8787 | 0.67152
1.8989 | 0.85956 | 1.8989 | 0.87371 | 1.89893 | 0.66585 |  |  | 1.90486 | 0.86926 | 0.8836 | 0.67747
1.90187 | 0.86446 | 1.90187 | 0.8787 | 1.90184 | 0.67152 |  |  | 1.90786 | 0.87397 | 0.8884 | 0.68369
1.90486 | 0.86926 | 1.90486 | 0.8836 | 1.90476 | 0.67747 |  |  | 1.91044 | 0.87793 | 0.89244 | 0.69019
1.90786 | 0.87397 | 1.90786 | 0.8884 | 1.90769 | 0.68369 |  |  | 1.91345 | 0.88245 | 0.89705 | 0.69697
1.91044 | 0.87793 | 1.91044 | 0.89244 | 1.91063 | 0.69019 |  |  | 1.91648 | 0.8869 | 0.90158 | 0.70401
1.91345 | 0.88245 | 1.91345 | 0.89705 | 1.91358 | 0.69697 |  |  | 1.91952 | 0.89126 | 0.90601 | 0.71131
1.91648 | 0.8869 | 1.91648 | 0.90158 | 1.91654 | 0.70401 |  |  | 1.92257 | 0.89553 | 0.91035 | 0.71885
1.91952 | 0.89126 | 1.91952 | 0.90601 | 1.9195 | 0.71131 |  |  | 1.92563 | 0.89972 | 0.91459 | 0.72659
1.92257 | 0.89553 | 1.92257 | 0.91035 | 1.92248 | 0.71885 |  |  | 1.92826 | 0.90326 | 0.91817 | 0.73452
1.92563 | 0.89972 | 1.92563 | 0.91459 | 1.92547 | 0.72659 |  |  | 1.93134 | 0.90726 | 0.92221 | 0.74261
1.92826 | 0.90326 | 1.92826 | 0.91817 | 1.92846 | 0.73452 |  |  | 1.93443 | 0.91124 | 0.9262 | 0.75084
1.93134 | 0.90726 | 1.93134 | 0.92221 | 1.93146 | 0.74261 |  |  | 1.93753 | 0.91515 | 0.9301 | 0.75917
1.93443 | 0.91124 | 1.93443 | 0.9262 | 1.93448 | 0.75084 |  |  | 1.94064 | 0.91898 | 0.93392 | 0.76758
1.93753 | 0.91515 | 1.93753 | 0.9301 | 1.9375 | 0.75917 |  |  | 1.94376 | 0.92276 | 0.93765 | 0.77603
1.94064 | 0.91898 | 1.94064 | 0.93392 | 1.94053 | 0.76758 |  |  | 1.94645 | 0.92593 | 0.94077 | 0.78446
1.94376 | 0.92276 | 1.94376 | 0.93765 | 1.94357 | 0.77603 |  |  | 1.94959 | 0.92953 | 0.9443 | 0.79283
1.94645 | 0.92593 | 1.94645 | 0.94077 | 1.94662 | 0.78446 |  |  | 1.95274 | 0.93312 | 0.94778 | 0.8011
1.94959 | 0.92953 | 1.94959 | 0.9443 | 1.94969 | 0.79283 |  |  | 1.95591 | 0.93665 | 0.95118 | 0.80924
1.95274 | 0.93312 | 1.95274 | 0.94778 | 1.95276 | 0.8011 |  |  | 1.95908 | 0.94012 | 0.95449 | 0.81721
1.95591 | 0.93665 | 1.95591 | 0.95118 | 1.95584 | 0.80924 |  |  | 1.96182 | 0.94302 | 0.95724 | 0.82498
1.95908 | 0.94012 | 1.95908 | 0.95449 | 1.95893 | 0.81721 |  |  | 1.96501 | 0.94637 | 0.96038 | 0.8325
1.96182 | 0.94302 | 1.96182 | 0.95724 | 1.96203 | 0.82498 |  |  | 1.96822 | 0.94963 | 0.9634 | 0.83972
1.96501 | 0.94637 | 1.96501 | 0.96038 | 1.96513 | 0.8325 |  |  | 1.97144 | 0.95286 | 0.96636 | 0.84659
1.96822 | 0.94963 | 1.96822 | 0.9634 | 1.96825 | 0.83972 |  |  | 1.97467 | 0.95602 | 0.96922 | 0.85308
1.97144 | 0.95286 | 1.97144 | 0.96636 | 1.97138 | 0.84659 |  |  | 1.97745 | 0.95864 | 0.97157 | 0.85913
1.97467 | 0.95602 | 1.97467 | 0.96922 | 1.97452 | 0.85308 |  |  | 1.98071 | 0.96167 | 0.97425 | 0.86471
1.97745 | 0.95864 | 1.97745 | 0.97157 | 1.97767 | 0.85913 |  |  | 1.98397 | 0.96461 | 0.97681 | 0.86981
1.98071 | 0.96167 | 1.98071 | 0.97425 | 1.98083 | 0.86471 |  |  | 1.98725 | 0.96749 | 0.97927 | 0.87438
1.98397 | 0.96461 | 1.98397 | 0.97681 | 1.984 | 0.86981 |  |  | 1.99054 | 0.97028 | 0.98163 | 0.87843
1.98725 | 0.96749 | 1.98725 | 0.97927 | 1.98718 | 0.87438 |  |  | 1.99336 | 0.97258 | 0.98353 | 0.88194
1.99054 | 0.97028 | 1.99054 | 0.98163 | 1.99037 | 0.87843 |  |  | 1.99667 | 0.97521 | 0.98566 | 0.8849
1.99336 | 0.97258 | 1.99336 | 0.98353 | 1.99357 | 0.88194 |  |  | 2 | 0.97774 | 0.98767 | 0.88729
1.99667 | 0.97521 | 1.99667 | 0.98566 | 1.99678 | 0.8849 |  |  | 2.00333 | 0.98016 | 0.98954 | 0.88913
2 | 0.97774 | 2 | 0.98767 | 2 | 0.88729 |  |  | 2.00668 | 0.98248 | 0.99128 | 0.8904
2.00333 | 0.98016 | 2.00333 | 0.98954 | 2.00323 | 0.88913 |  |  | 2.00955 | 0.98436 | 0.99265 | 0.89111
2.00668 | 0.98248 | 2.00668 | 0.99128 | 2.00647 | 0.8904 |  |  | 2.01292 | 0.98646 | 0.99412 | 0.89132
2.00955 | 0.98436 | 2.00955 | 0.99265 | 2.00972 | 0.89111 |  |  | 2.0163 | 0.98843 | 0.99544 | 0.89104
2.01292 | 0.98646 | 2.01292 | 0.99412 | 2.01299 | 0.89132 |  |  | 2.0197 | 0.99027 | 0.99661 | 0.89032
2.0163 | 0.98843 | 2.0163 | 0.99544 | 2.01626 | 0.89104 |  |  | 2.02262 | 0.99173 | 0.99748 | 0.88922
2.0197 | 0.99027 | 2.0197 | 0.99661 | 2.01954 | 0.89032 |  |  | 2.02603 | 0.99331 | 0.99833 | 0.88779
2.02262 | 0.99173 | 2.02262 | 0.99748 | 2.02284 | 0.88922 |  |  | 2.02946 | 0.99475 | 0.99904 | 0.8861
2.02603 | 0.99331 | 2.02603 | 0.99833 | 2.02614 | 0.88779 |  |  | 2.0329 | 0.99601 | 0.99954 | 0.88424
2.02946 | 0.99475 | 2.02946 | 0.99904 | 2.02946 | 0.8861 |  |  | 2.03636 | 0.99712 | 0.99986 | 0.88227
2.0329 | 0.99601 | 2.0329 | 0.99954 | 2.03279 | 0.88424 |  |  | 2.03933 | 0.99793 | 1 | 0.88033
2.03636 | 0.99712 | 2.03636 | 0.99986 | 2.03612 | 0.88227 |  |  | 2.04281 | 0.99871 | 0.99997 | 0.87851
2.03933 | 0.99793 | 2.03933 | 1 | 2.03947 | 0.88033 |  |  | 2.0463 | 0.99935 | 0.99977 | 0.87693
2.04281 | 0.99871 | 2.04281 | 0.99997 | 2.04283 | 0.87851 |  |  | 2.0498 | 0.99976 | 0.99933 | 0.87568
2.0463 | 0.99935 | 2.0463 | 0.99977 | 2.0462 | 0.87693 |  |  | 2.05282 | 0.99992 | 0.99876 | 0.87486
2.0498 | 0.99976 | 2.0498 | 0.99933 | 2.04959 | 0.87568 |  |  | 2.05634 | 1 | 0.99797 | 0.87452
2.05282 | 0.99992 | 2.05282 | 0.99876 | 2.05298 | 0.87486 |  |  | 2.05989 | 0.99984 | 0.99692 | 0.87472
2.05634 | 1 | 2.05634 | 0.99797 | 2.05638 | 0.87452 |  |  | 2.06344 | 0.99948 | 0.99566 | 0.87552
2.05989 | 0.99984 | 2.05989 | 0.99692 | 2.0598 | 0.87472 |  |  | 2.0665 | 0.99904 | 0.99444 | 0.87694
2.06344 | 0.99948 | 2.06344 | 0.99566 | 2.06323 | 0.87552 |  |  | 2.07008 | 0.99828 | 0.99276 | 0.87903
2.0665 | 0.99904 | 2.0665 | 0.99444 | 2.06667 | 0.87694 |  |  | 2.07367 | 0.99734 | 0.99088 | 0.88178
2.07008 | 0.99828 | 2.07008 | 0.99276 | 2.07012 | 0.87903 |  |  | 2.07727 | 0.99614 | 0.98874 | 0.88519
2.07367 | 0.99734 | 2.07367 | 0.99088 | 2.07358 | 0.88178 |  |  | 2.08038 | 0.99501 | 0.98679 | 0.88924
2.07727 | 0.99614 | 2.07727 | 0.98874 | 2.07705 | 0.88519 |  |  | 2.08401 | 0.9934 | 0.98421 | 0.89388
2.08038 | 0.99501 | 2.08038 | 0.98679 | 2.08054 | 0.88924 |  |  | 2.08765 | 0.99156 | 0.98139 | 0.89907
2.08401 | 0.9934 | 2.08401 | 0.98421 | 2.08403 | 0.89388 |  |  | 2.09131 | 0.98952 | 0.97836 | 0.90476
2.08765 | 0.99156 | 2.08765 | 0.98139 | 2.08754 | 0.89907 |  |  | 2.09446 | 0.98754 | 0.97553 | 0.91087
2.09131 | 0.98952 | 2.09131 | 0.97836 | 2.09106 | 0.90476 |  |  | 2.09814 | 0.98518 | 0.97216 | 0.91732
2.09446 | 0.98754 | 2.09446 | 0.97553 | 2.09459 | 0.91087 |  |  | 2.10184 | 0.98235 | 0.96831 | 0.92401
2.09814 | 0.98518 | 2.09814 | 0.97216 | 2.09814 | 0.91732 |  |  | 2.10502 | 0.97983 | 0.96491 | 0.93081
2.10184 | 0.98235 | 2.10184 | 0.96831 | 2.10169 | 0.92401 |  |  | 2.10875 | 0.97683 | 0.96087 | 0.9376
2.10502 | 0.97983 | 2.10502 | 0.96491 | 2.10526 | 0.93081 |  |  | 2.11248 | 0.97347 | 0.95647 | 0.94427
2.10875 | 0.97683 | 2.10875 | 0.96087 | 2.10884 | 0.9376 |  |  | 2.11624 | 0.96989 | 0.95184 | 0.95073
2.11248 | 0.97347 | 2.11248 | 0.95647 | 2.11244 | 0.94427 |  |  | 2.11947 | 0.96667 | 0.94769 | 0.95687
2.11624 | 0.96989 | 2.11624 | 0.95184 | 2.11604 | 0.95073 |  |  | 2.12325 | 0.96281 | 0.94276 | 0.96263
2.11947 | 0.96667 | 2.11947 | 0.94769 | 2.11966 | 0.95687 |  |  | 2.12704 | 0.95863 | 0.93749 | 0.96798
2.12325 | 0.96281 | 2.12325 | 0.94276 | 2.12329 | 0.96263 |  |  | 2.13085 | 0.95424 | 0.93202 | 0.97288
2.12704 | 0.95863 | 2.12704 | 0.93749 | 2.12693 | 0.96798 |  |  | 2.13412 | 0.95032 | 0.92716 | 0.97732
2.13085 | 0.95424 | 2.13085 | 0.93202 | 2.13058 | 0.97288 |  |  | 2.13796 | 0.94558 | 0.9213 | 0.98128
2.13412 | 0.95032 | 2.13412 | 0.92716 | 2.13425 | 0.97732 |  |  | 2.14181 | 0.94064 | 0.91524 | 0.98476
2.13796 | 0.94558 | 2.13796 | 0.9213 | 2.13793 | 0.98128 |  |  | 2.14512 | 0.9363 | 0.90993 | 0.98774
2.14181 | 0.94064 | 2.14181 | 0.91524 | 2.14162 | 0.98476 |  |  | 2.149 | 0.93104 | 0.90352 | 0.99022
2.14512 | 0.9363 | 2.14512 | 0.90993 | 2.14533 | 0.98774 |  |  | 2.1529 | 0.92567 | 0.897 | 0.99219
2.149 | 0.93104 | 2.149 | 0.90352 | 2.14905 | 0.99022 |  |  | 2.15625 | 0.92081 | 0.89114 | 0.99363
2.1529 | 0.92567 | 2.1529 | 0.897 | 2.15278 | 0.99219 |  |  | 2.16017 | 0.91517 | 0.88432 | 0.99455
2.15625 | 0.92081 | 2.15625 | 0.89114 | 2.15652 | 0.99363 |  |  | 2.16411 | 0.90922 | 0.87719 | 0.99492
2.16017 | 0.91517 | 2.16017 | 0.88432 | 2.16028 | 0.99455 |  |  | 2.16806 | 0.90317 | 0.86993 | 0.99476
2.16411 | 0.90922 | 2.16411 | 0.87719 | 2.16405 | 0.99492 |  |  | 2.17146 | 0.89791 | 0.86362 | 0.99403
2.16806 | 0.90317 | 2.16806 | 0.86993 | 2.16783 | 0.99476 |  |  | 2.17544 | 0.89159 | 0.85607 | 0.99273
2.17146 | 0.89791 | 2.17146 | 0.86362 | 2.17163 | 0.99403 |  |  | 2.17944 | 0.88517 | 0.84839 | 0.99084
2.17544 | 0.89159 | 2.17544 | 0.85607 | 2.17544 | 0.99273 |  |  | 2.18288 | 0.8795 | 0.84164 | 0.98836
2.17944 | 0.88517 | 2.17944 | 0.84839 | 2.17926 | 0.99084 |  |  | 2.1869 | 0.87288 | 0.83373 | 0.98528
2.18288 | 0.8795 | 2.18288 | 0.84164 | 2.1831 | 0.98836 |  |  | 2.19095 | 0.86606 | 0.8256 | 0.98159
2.1869 | 0.87288 | 2.1869 | 0.83373 | 2.18695 | 0.98528 |  |  | 2.19442 | 0.86012 | 0.81852 | 0.97732
2.19095 | 0.86606 | 2.19095 | 0.8256 | 2.19081 | 0.98159 |  |  | 2.1985 | 0.85308 | 0.81014 | 0.97252
2.19442 | 0.86012 | 2.19442 | 0.81852 | 2.19469 | 0.97732 |  |  | 2.20258 | 0.84595 | 0.80164 | 0.96728
2.1985 | 0.85308 | 2.1985 | 0.81014 | 2.19858 | 0.97252 |  |  | 2.20669 | 0.8387 | 0.79299 | 0.96169
2.20258 | 0.84595 | 2.20258 | 0.80164 | 2.20249 | 0.96728 |  |  | 2.21022 | 0.83241 | 0.78547 | 0.95582
2.20669 | 0.8387 | 2.20669 | 0.79299 | 2.20641 | 0.96169 |  |  | 2.21436 | 0.82504 | 0.77666 | 0.94973
2.21022 | 0.83241 | 2.21022 | 0.78547 | 2.21034 | 0.95582 |  |  | 2.21851 | 0.81749 | 0.76762 | 0.94347
2.21436 | 0.82504 | 2.21436 | 0.77666 | 2.21429 | 0.94973 |  |  | 2.22208 | 0.81102 | 0.75988 | 0.93708
2.21851 | 0.81749 | 2.21851 | 0.76762 | 2.21825 | 0.94347 |  |  | 2.22626 | 0.80337 | 0.7507 | 0.93056
2.22208 | 0.81102 | 2.22208 | 0.75988 | 2.22222 | 0.93708 |  |  | 2.23046 | 0.79564 | 0.74141 | 0.92391
2.22626 | 0.80337 | 2.22626 | 0.7507 | 2.22621 | 0.93056 |  |  | 2.23407 | 0.78898 | 0.73339 | 0.91713
2.23046 | 0.79564 | 2.23046 | 0.74141 | 2.23022 | 0.92391 |  |  | 2.23831 | 0.78117 | 0.72399 | 0.91018
2.23407 | 0.78898 | 2.23407 | 0.73339 | 2.23423 | 0.91713 |  |  | 2.24255 | 0.77327 | 0.71443 | 0.90306
2.23831 | 0.78117 | 2.23831 | 0.72399 | 2.23827 | 0.91018 |  |  | 2.24621 | 0.76651 | 0.70627 | 0.89578
2.24255 | 0.77327 | 2.24255 | 0.71443 | 2.24231 | 0.90306 |  |  | 2.25049 | 0.75857 | 0.69664 | 0.88832
2.24621 | 0.76651 | 2.24621 | 0.70627 | 2.24638 | 0.89578 |  |  | 2.25479 | 0.75061 | 0.68697 | 0.88069
2.25049 | 0.75857 | 2.25049 | 0.69664 | 2.25045 | 0.88832 |  |  | 2.25848 | 0.74379 | 0.67867 | 0.87289
2.25479 | 0.75061 | 2.25479 | 0.68697 | 2.25455 | 0.88069 |  |  | 2.26282 | 0.73583 | 0.66895 | 0.8649
2.25848 | 0.74379 | 2.25848 | 0.67867 | 2.25865 | 0.87289 |  |  | 2.26716 | 0.72788 | 0.65922 | 0.85672
2.26282 | 0.73583 | 2.26282 | 0.66895 | 2.26277 | 0.8649 |  |  | 2.2709 | 0.72108 | 0.6509 | 0.84835
2.26716 | 0.72788 | 2.26716 | 0.65922 | 2.26691 | 0.85672 |  |  | 2.27529 | 0.71319 | 0.64121 | 0.83976
2.2709 | 0.72108 | 2.2709 | 0.6509 | 2.27106 | 0.84835 |  |  | 2.27968 | 0.70535 | 0.63154 | 0.83097
2.27529 | 0.71319 | 2.27529 | 0.64121 | 2.27523 | 0.83976 |  |  | 2.28347 | 0.69867 | 0.6233 | 0.82196
2.27968 | 0.70535 | 2.27968 | 0.63154 | 2.27941 | 0.83097 |  |  | 2.2879 | 0.69095 | 0.61373 | 0.81273
2.28347 | 0.69867 | 2.28347 | 0.6233 | 2.28361 | 0.82196 |  |  | 2.29235 | 0.68332 | 0.60425 | 0.80329
2.2879 | 0.69095 | 2.2879 | 0.61373 | 2.28782 | 0.81273 |  |  | 2.29618 | 0.67684 | 0.59619 | 0.79365
2.29235 | 0.68332 | 2.29235 | 0.60425 | 2.29205 | 0.80329 |  |  | 2.30067 | 0.66963 | 0.58695 | 0.78386
2.29618 | 0.67684 | 2.29618 | 0.59619 | 2.2963 | 0.79365 |  |  | 2.30453 | 0.66363 | 0.57922 | 0.77393
2.30067 | 0.66963 | 2.30067 | 0.58695 | 2.30056 | 0.78386 |  |  | 2.30905 | 0.65687 | 0.57048 | 0.76392
2.30453 | 0.66363 | 2.30453 | 0.57922 | 2.30483 | 0.77393 |  |  | 2.31359 | 0.65042 | 0.56209 | 0.75388
2.30905 | 0.65687 | 2.30905 | 0.57048 | 2.30912 | 0.76392 |  |  | 2.31749 | 0.64514 | 0.55521 | 0.74386
2.31359 | 0.65042 | 2.31359 | 0.56209 | 2.31343 | 0.75388 |  |  | 2.32207 | 0.6393 | 0.54754 | 0.73395
2.31749 | 0.64514 | 2.31749 | 0.55521 | 2.31776 | 0.74386 |  |  | 2.32666 | 0.6338 | 0.54028 | 0.7242
2.32207 | 0.6393 | 2.32207 | 0.54754 | 2.3221 | 0.73395 |  |  | 2.33062 | 0.62935 | 0.53438 | 0.71472
2.32666 | 0.6338 | 2.32666 | 0.54028 | 2.32645 | 0.7242 |  |  | 2.33525 | 0.62446 | 0.52785 | 0.70555
2.33062 | 0.62935 | 2.33062 | 0.53438 | 2.33083 | 0.71472 |  |  | 2.3399 | 0.61988 | 0.52169 | 0.69675
2.33525 | 0.62446 | 2.33525 | 0.52785 | 2.33522 | 0.70555 |  |  | 2.3439 | 0.61619 | 0.5167 | 0.68836
2.3399 | 0.61988 | 2.3399 | 0.52169 | 2.33962 | 0.69675 |  |  | 2.34858 | 0.61216 | 0.5112 | 0.68038
2.3439 | 0.61619 | 2.3439 | 0.5167 | 2.34405 | 0.68836 |  |  | 2.35261 | 0.60893 | 0.50676 | 0.6728
2.34858 | 0.61216 | 2.34858 | 0.5112 | 2.34848 | 0.68038 |  |  | 2.35734 | 0.60541 | 0.50187 | 0.66558
2.35261 | 0.60893 | 2.35261 | 0.50676 | 2.35294 | 0.6728 |  |  | 2.36208 | 0.60214 | 0.49729 | 0.65868
2.35734 | 0.60541 | 2.35734 | 0.50187 | 2.35741 | 0.66558 |  |  | 2.36616 | 0.59954 | 0.4936 | 0.65202
2.36208 | 0.60214 | 2.36208 | 0.49729 | 2.3619 | 0.65868 |  |  | 2.37094 | 0.59674 | 0.48956 | 0.64557
2.36616 | 0.59954 | 2.36616 | 0.4936 | 2.36641 | 0.65202 |  |  | 2.37574 | 0.59417 | 0.48581 | 0.6393
2.37094 | 0.59674 | 2.37094 | 0.48956 | 2.37094 | 0.64557 |  |  | 2.37988 | 0.59216 | 0.48281 | 0.63325
2.37574 | 0.59417 | 2.37574 | 0.48581 | 2.37548 | 0.6393 |  |  | 2.38471 | 0.59002 | 0.47957 | 0.62743
2.37988 | 0.59216 | 2.37988 | 0.48281 | 2.38004 | 0.63325 |  |  | 2.38888 | 0.58837 | 0.47699 | 0.62185
2.38471 | 0.59002 | 2.38471 | 0.47957 | 2.38462 | 0.62743 |  |  | 2.39376 | 0.58664 | 0.47423 | 0.61652
2.38888 | 0.58837 | 2.38888 | 0.47699 | 2.38921 | 0.62185 |  |  | 2.39866 | 0.58514 | 0.47172 | 0.6114
2.39376 | 0.58664 | 2.39376 | 0.47423 | 2.39382 | 0.61652 |  |  | 2.40287 | 0.58402 | 0.46977 | 0.60648
2.39866 | 0.58514 | 2.39866 | 0.47172 | 2.39845 | 0.6114 |  |  | 2.40781 | 0.58291 | 0.46773 | 0.60174
2.40287 | 0.58402 | 2.40287 | 0.46977 | 2.4031 | 0.60648 |  |  | 2.41277 | 0.58201 | 0.46593 | 0.59713
2.40781 | 0.58291 | 2.40781 | 0.46773 | 2.40777 | 0.60174 |  |  | 2.41704 | 0.5814 | 0.46458 | 0.59262
2.41277 | 0.58201 | 2.41277 | 0.46593 | 2.41245 | 0.59713 |  |  | 2.42204 | 0.58089 | 0.46324 | 0.58817
2.41704 | 0.5814 | 2.41704 | 0.46458 | 2.41715 | 0.59262 |  |  | 2.42635 | 0.58062 | 0.46227 | 0.58374
2.42204 | 0.58089 | 2.42204 | 0.46324 | 2.42188 | 0.58817 |  |  | 2.43139 | 0.58049 | 0.46137 | 0.57931
2.42635 | 0.58062 | 2.42635 | 0.46227 | 2.42661 | 0.58374 |  |  | 2.43645 | 0.58057 | 0.4607 | 0.57485
2.43139 | 0.58049 | 2.43139 | 0.46137 | 2.43137 | 0.57931 |  |  | 2.44081 | 0.5808 | 0.46032 | 0.57037
2.43645 | 0.58057 | 2.43645 | 0.4607 | 2.43615 | 0.57485 |  |  | 2.44592 | 0.58126 | 0.4601 | 0.56585
2.44081 | 0.5808 | 2.44081 | 0.46032 | 2.44094 | 0.57037 |  |  | 2.45031 | 0.58181 | 0.46009 | 0.56132
2.44592 | 0.58126 | 2.44592 | 0.4601 | 2.44576 | 0.56585 |  |  | 2.45546 | 0.58265 | 0.4603 | 0.55682
2.45031 | 0.58181 | 2.45031 | 0.46009 | 2.45059 | 0.56132 |  |  | 2.46063 | 0.58369 | 0.46075 | 0.55242
2.45546 | 0.58265 | 2.45546 | 0.4603 | 2.45545 | 0.55682 |  |  | 2.46508 | 0.58474 | 0.46132 | 0.54815
2.46063 | 0.58369 | 2.46063 | 0.46075 | 2.46032 | 0.55242 |  |  | 2.47029 | 0.58617 | 0.4622 | 0.54411
2.46508 | 0.58474 | 2.46508 | 0.46132 | 2.46521 | 0.54815 |  |  | 2.47478 | 0.58755 | 0.46315 | 0.54037
2.47029 | 0.58617 | 2.47029 | 0.4622 | 2.47012 | 0.54411 |  |  | 2.48003 | 0.58935 | 0.46447 | 0.53702
2.47478 | 0.58755 | 2.47478 | 0.46315 | 2.47505 | 0.54037 |  |  | 2.48531 | 0.59135 | 0.46603 | 0.53416
2.48003 | 0.58935 | 2.48003 | 0.46447 | 2.48 | 0.53702 |  |  | 2.48986 | 0.59323 | 0.46755 | 0.53189
2.48531 | 0.59135 | 2.48531 | 0.46603 | 2.48497 | 0.53416 |  |  | 2.49518 | 0.59562 | 0.46955 | 0.53031
2.48986 | 0.59323 | 2.48986 | 0.46755 | 2.48996 | 0.53189 |  |  | 2.49976 | 0.59783 | 0.47145 | 0.52951
2.49518 | 0.59562 | 2.49518 | 0.46955 | 2.49497 | 0.53031 |  |  | 2.50513 | 0.60061 | 0.47389 | 0.52959
2.49976 | 0.59783 | 2.49976 | 0.47145 | 2.5 | 0.52951 |  |  | 2.50975 | 0.60315 | 0.47617 | 0.53062
2.50513 | 0.60061 | 2.50513 | 0.47389 | 2.50505 | 0.52959 |  |  | 2.51517 | 0.60631 | 0.47905 | 0.53268
2.50975 | 0.60315 | 2.50975 | 0.47617 | 2.51012 | 0.53062 |  |  | 2.5206 | 0.60967 | 0.48218 | 0.53582
2.51517 | 0.60631 | 2.51517 | 0.47905 | 2.51521 | 0.53268 |  |  | 2.52529 | 0.61273 | 0.48505 | 0.54009
2.5206 | 0.60967 | 2.5206 | 0.48218 | 2.52033 | 0.53582 |  |  | 2.53077 | 0.61649 | 0.48863 | 0.54551
2.52529 | 0.61273 | 2.52529 | 0.48505 | 2.52546 | 0.54009 |  |  | 2.53549 | 0.61988 | 0.49189 | 0.55208
2.53077 | 0.61649 | 2.53077 | 0.48863 | 2.53061 | 0.54551 |  |  | 2.54102 | 0.62403 | 0.49592 | 0.55975
2.53549 | 0.61988 | 2.53549 | 0.49189 | 2.53579 | 0.55208 |  |  | 2.54658 | 0.62839 | 0.50019 | 0.56848
2.54102 | 0.62403 | 2.54102 | 0.49592 | 2.54098 | 0.55975 |  |  | 2.55136 | 0.63231 | 0.50406 | 0.57817
2.54658 | 0.62839 | 2.54658 | 0.50019 | 2.5462 | 0.56848 |  |  | 2.55697 | 0.63707 | 0.50879 | 0.58872
2.55136 | 0.63231 | 2.55136 | 0.50406 | 2.55144 | 0.57817 |  |  | 2.56179 | 0.64132 | 0.51305 | 0.6
2.55697 | 0.63707 | 2.55697 | 0.50879 | 2.5567 | 0.58872 |  |  | 2.56744 | 0.64649 | 0.51825 | 0.61186
2.56179 | 0.64132 | 2.56179 | 0.51305 | 2.56198 | 0.6 |  |  | 2.57231 | 0.65109 | 0.52291 | 0.62415
2.56744 | 0.64649 | 2.56744 | 0.51825 | 2.56729 | 0.61186 |  |  | 2.57801 | 0.65666 | 0.52858 | 0.63673
2.57231 | 0.65109 | 2.57231 | 0.52291 | 2.57261 | 0.62415 |  |  | 2.58374 | 0.66245 | 0.5345 | 0.64946
2.57801 | 0.65666 | 2.57801 | 0.52858 | 2.57796 | 0.63673 |  |  | 2.58867 | 0.66758 | 0.53978 | 0.66218
2.58374 | 0.66245 | 2.58374 | 0.5345 | 2.58333 | 0.64946 |  |  | 2.59445 | 0.67378 | 0.54617 | 0.67475
2.58867 | 0.66758 | 2.58867 | 0.53978 | 2.58873 | 0.66218 |  |  | 2.59942 | 0.67927 | 0.55186 | 0.68707
2.59445 | 0.67378 | 2.59445 | 0.54617 | 2.59414 | 0.67475 |  |  | 2.60525 | 0.68588 | 0.55874 | 0.69902
2.59942 | 0.67927 | 2.59942 | 0.55186 | 2.59958 | 0.68707 |  |  | 2.61027 | 0.69172 | 0.56484 | 0.71053
2.60525 | 0.68588 | 2.60525 | 0.55874 | 2.60504 | 0.69902 |  |  | 2.61615 | 0.69875 | 0.5722 | 0.72156
2.61027 | 0.69172 | 2.61027 | 0.56484 | 2.61053 | 0.71053 |  |  | 2.62121 | 0.70495 | 0.57871 | 0.73207
2.61615 | 0.69875 | 2.61615 | 0.5722 | 2.61603 | 0.72156 |  |  | 2.62714 | 0.7124 | 0.58656 | 0.74128
2.62121 | 0.70495 | 2.62121 | 0.57871 | 2.62156 | 0.73207 |  |  | 2.6331 | 0.72007 | 0.59467 | 0.75016
2.62714 | 0.7124 | 2.62714 | 0.58656 | 2.62712 | 0.74128 |  |  | 2.63823 | 0.72682 | 0.60183 | 0.7589
2.6331 | 0.72007 | 2.6331 | 0.59467 | 2.6327 | 0.75016 |  |  | 2.64424 | 0.73492 | 0.61044 | 0.76754
2.63823 | 0.72682 | 2.63823 | 0.60183 | 2.6383 | 0.7589 |  |  | 2.64942 | 0.74204 | 0.61802 | 0.77605
2.64424 | 0.73492 | 2.64424 | 0.61044 | 2.64392 | 0.76754 |  |  | 2.65548 | 0.75056 | 0.62712 | 0.78442
2.64942 | 0.74204 | 2.64942 | 0.61802 | 2.64957 | 0.77605 |  |  | 2.6607 | 0.75804 | 0.63514 | 0.79263
2.65548 | 0.75056 | 2.65548 | 0.62712 | 2.65525 | 0.78442 |  |  | 2.66682 | 0.76699 | 0.64474 | 0.80066
2.6607 | 0.75804 | 2.6607 | 0.63514 | 2.66094 | 0.79263 |  |  | 2.67209 | 0.77485 | 0.65318 | 0.80852
2.66682 | 0.76699 | 2.66682 | 0.64474 | 2.66667 | 0.80066 |  |  | 2.67827 | 0.78422 | 0.66328 | 0.81618
2.67209 | 0.77485 | 2.67209 | 0.65318 | 2.67241 | 0.80852 |  |  | 2.68358 | 0.79245 | 0.67216 | 0.82365
2.67827 | 0.78422 | 2.67827 | 0.66328 | 2.67819 | 0.81618 |  |  | 2.68981 | 0.80226 | 0.68277 | 0.83092
2.68358 | 0.79245 | 2.68358 | 0.67216 | 2.68398 | 0.82365 |  |  | 2.69607 | 0.8123 | 0.69365 | 0.83799
2.68981 | 0.80226 | 2.68981 | 0.68277 | 2.6898 | 0.83092 |  |  | 2.70146 | 0.8211 | 0.7032 | 0.84487
2.69607 | 0.8123 | 2.69607 | 0.69365 | 2.69565 | 0.83799 |  |  | 2.70778 | 0.83158 | 0.71459 | 0.85155
2.70146 | 0.8211 | 2.70146 | 0.7032 | 2.70153 | 0.84487 |  |  | 2.71322 | 0.84075 | 0.72458 | 0.85805
2.70778 | 0.83158 | 2.70778 | 0.71459 | 2.70742 | 0.85155 |  |  | 2.71959 | 0.85167 | 0.73649 | 0.86436
2.71322 | 0.84075 | 2.71322 | 0.72458 | 2.71335 | 0.85805 |  |  | 2.72508 | 0.86122 | 0.74692 | 0.8705
2.71959 | 0.85167 | 2.71959 | 0.73649 | 2.7193 | 0.86436 |  |  | 2.73152 | 0.87258 | 0.75934 | 0.87645
2.72508 | 0.86122 | 2.72508 | 0.74692 | 2.72527 | 0.8705 |  |  | 2.73705 | 0.8825 | 0.77021 | 0.88224
2.73152 | 0.87258 | 2.73152 | 0.75934 | 2.73128 | 0.87645 |  |  | 2.74355 | 0.89431 | 0.78316 | 0.88787
2.73705 | 0.8825 | 2.73705 | 0.77021 | 2.73731 | 0.88224 |  |  | 2.74914 | 0.90461 | 0.79447 | 0.89334
2.74355 | 0.89431 | 2.74355 | 0.78316 | 2.74336 | 0.88787 |  |  | 2.75569 | 0.91685 | 0.80793 | 0.89865
2.74914 | 0.90461 | 2.74914 | 0.79447 | 2.74945 | 0.89334 |  |  | 1.9 |  |  |  | 0.66292
2.75569 | 0.91685 | 2.75569 | 0.80793 | 2.75556 | 0.89865 |  |  | 1.91 |  |  |  | 0.68937
[8 empty] | 1.92 |  |  |  | 0.71604
[8 empty] | 1.93 |  |  |  | 0.74268
[8 empty] | 1.94 |  |  |  | 0.76892
[8 empty] | 1.95 |  |  |  | 0.7943
[8 empty] | 1.96 |  |  |  | 0.81826
[8 empty] | 1.97 |  |  |  | 0.84012
[8 empty] | 1.98 |  |  |  | 0.8591
[8 empty] | 1.99 |  |  |  | 0.87438
[8 empty] | 2 |  |  |  | 0.88521
[8 empty] | 2.01 |  |  |  | 0.89106
[8 empty] | 2.02 |  |  |  | 0.89195
[8 empty] | 2.03 |  |  |  | 0.88867
[8 empty] | 2.04 |  |  |  | 0.88301
[8 empty] | 2.05 |  |  |  | 0.87754
[8 empty] | 2.06 |  |  |  | 0.87507
[8 empty] | 2.07 |  |  |  | 0.87777
[8 empty] | 2.08 |  |  |  | 0.88647
[8 empty] | 2.09 |  |  |  | 0.9005
[8 empty] | 2.1 |  |  |  | 0.91813
[8 empty] | 2.11 |  |  |  | 0.93715
[8 empty] | 2.12 |  |  |  | 0.95551
[8 empty] | 2.13 |  |  |  | 0.97155
[8 empty] | 2.14 |  |  |  | 0.98418
[8 empty] | 2.15 |  |  |  | 0.99274
[8 empty] | 2.16 |  |  |  | 0.997
[8 empty] | 2.17 |  |  |  | 0.997
[8 empty] | 2.18 |  |  |  | 0.99298
[8 empty] | 2.19 |  |  |  | 0.9853
[8 empty] | 2.2 |  |  |  | 0.97439
[8 empty] | 2.21 |  |  |  | 0.96073
[8 empty] | 2.22 |  |  |  | 0.94477
[8 empty] | 2.23 |  |  |  | 0.92698
[8 empty] | 2.24 |  |  |  | 0.90777
[8 empty] | 2.25 |  |  |  | 0.88753
[8 empty] | 2.26 |  |  |  | 0.8666
[8 empty] | 2.27 |  |  |  | 0.84528
[8 empty] | 2.28 |  |  |  | 0.82382
[8 empty] | 2.29 |  |  |  | 0.80245
[8 empty] | 2.3 |  |  |  | 0.78134
[8 empty] | 2.31 |  |  |  | 0.76064
[8 empty] | 2.32 |  |  |  | 0.74045
[8 empty] | 2.33 |  |  |  | 0.72086
[8 empty] | 2.34 |  |  |  | 0.70194
[8 empty] | 2.35 |  |  |  | 0.68374
[8 empty] | 2.36 |  |  |  | 0.66627
[8 empty] | 2.37 |  |  |  | 0.64955
[8 empty] | 2.38 |  |  |  | 0.63359
[8 empty] | 2.39 |  |  |  | 0.61839
[8 empty] | 2.4 |  |  |  | 0.60392