## Sheet1
1:0 (10 min) | UB | LB | surface plasmon energy |  |  | uncoupled exciton energy |  | 1:0 (10min)-UB-Fit |  | 1:0 (10min)-LB-Fit
[7 empty] | 1.7 | 2.0631 | 1.7 | 1.6935
2.052 | 2.0801 | 1.9808 | 2.052 | 2.052 |  | 2.01 | 1.71 | 2.0633 | 1.71 | 1.7032
2.0748 | 2.092 | 1.9745 | 2.0748 | 2.0748 | 1.8 | 2.01 | 1.72 | 2.0635 | 1.72 | 1.713
2.0261 | 2.116 | 1.984 | 2.0261 | 2.0261 | 1.81 | 2.01 | 1.73 | 2.0637 | 1.73 | 1.7228
2.0032 | 2.0805 | 1.9777 | 2.0032 | 2.0032 | 1.82 | 2.01 | 1.74 | 2.0639 | 1.74 | 1.7325
1.8731 | 2.0598 | 1.9315 | 1.8731 | 1.8731 | 1.85 | 2.01 | 1.75 | 2.0642 | 1.75 | 1.7423
2.1379 | 2.1603 | 1.9745 | 2.1379 | 2.1379 | 1.86 | 2.01 | 1.76 | 2.0644 | 1.76 | 1.752
2.1417 | 2.1272 | 1.984 | 2.1417 | 2.1417 | 1.87 | 2.01 | 1.77 | 2.0647 | 1.77 | 1.7617
2.0635 | 2.0735 | 1.9683 | 2.0635 | 2.0635 | 1.88 | 2.01 | 1.78 | 2.0649 | 1.78 | 1.7713
1.9165 | 2.0564 | 1.9255 | 1.9165 | 1.9165 | 1.89 | 2.01 | 1.79 | 2.0652 | 1.79 | 1.781
1.9315 | 2.0598 | 1.9315 | 1.9315 | 1.9315 | 1.9 | 2.01 | 1.8 | 2.0655 | 1.8 | 1.7906
2.128 | 2.1351 | 1.9745 | 2.128 | 2.128 | 1.91 | 2.01 | 1.81 | 2.0659 | 1.81 | 1.8001
2.0939 | 2.1062 | 1.9936 | 2.0939 | 2.0939 | 1.92 | 2.01 | 1.82 | 2.0662 | 1.82 | 1.8097
[5 empty] | 1.93 | 2.01 | 1.83 | 2.0666 | 1.83 | 1.8192
[5 empty] | 1.94 | 2.01 | 1.84 | 2.067 | 1.84 | 1.8286
[5 empty] | 1.95 | 2.01 | 1.85 | 2.0675 | 1.85 | 1.838
[5 empty] | 1.96 | 2.01 | 1.86 | 2.0679 | 1.86 | 1.8473
[5 empty] | 1.97 | 2.01 | 1.87 | 2.0684 | 1.87 | 1.8565
[5 empty] | 1.98 | 2.01 | 1.88 | 2.069 | 1.88 | 1.8657
[5 empty] | 1.99 | 2.01 | 1.89 | 2.0696 | 1.89 | 1.8747
[5 empty] | 2 | 2.01 | 1.9 | 2.0702 | 1.9 | 1.8836
[5 empty] | 2.01 | 2.01 | 1.91 | 2.0709 | 1.91 | 1.8924
[5 empty] | 2.02 | 2.01 | 1.92 | 2.0717 | 1.92 | 1.901
[5 empty] | 2.03 | 2.01 | 1.93 | 2.0726 | 1.93 | 1.9094
[5 empty] | 2.04 | 2.01 | 1.94 | 2.0735 | 1.94 | 1.9176
[5 empty] | 2.05 | 2.01 | 1.95 | 2.0745 | 1.95 | 1.9255
[5 empty] | 2.06 | 2.01 | 1.96 | 2.0756 | 1.96 | 1.9331
[5 empty] | 2.07 | 2.01 | 1.97 | 2.0769 | 1.97 | 1.9403
[5 empty] | 2.08 | 2.01 | 1.98 | 2.0783 | 1.98 | 1.9471
[5 empty] | 2.09 | 2.01 | 1.99 | 2.0798 | 1.99 | 1.9534
[5 empty] | 2.1 | 2.01 | 2 | 2.0816 | 2 | 1.9592
[5 empty] | 2.11 | 2.01 | 2.01 | 2.0835 | 2.01 | 1.9645 | 0.119
[5 empty] | 2.12 | 2.01 | 2.02 | 2.0858 | 2.02 | 1.9692
[5 empty] | 2.13 | 2.01 | 2.03 | 2.0882 | 2.03 | 1.9734
[5 empty] | 2.14 | 2.01 | 2.04 | 2.0911 | 2.04 | 1.9771
[5 empty] | 2.15 | 2.01 | 2.05 | 2.0942 | 2.05 | 1.9803
[5 empty] | 2.16 | 2.01 | 2.06 | 2.0977 | 2.06 | 1.9831
[5 empty] | 2.17 | 2.01 | 2.07 | 2.1017 | 2.07 | 1.9855
[5 empty] | 2.18 | 2.01 | 2.08 | 2.1061 | 2.08 | 1.9876
[5 empty] | 2.19 | 2.01 | 2.09 | 2.1109 | 2.09 | 1.9894
[5 empty] | 2.2 | 2.01 | 2.1 | 2.1162 | 2.1 | 1.991
[7 empty] | 2.11 | 2.1219 | 2.11 | 1.9924
[7 empty] | 2.12 | 2.1281 | 2.12 | 1.9936
[7 empty] | 2.13 | 2.1347 | 2.13 | 1.9947
[7 empty] | 2.14 | 2.1417 | 2.14 | 1.9957
[7 empty] | 2.15 | 2.149 | 2.15 | 1.9965
[7 empty] | 2.16 | 2.1566 | 2.16 | 1.9973
[7 empty] | 2.17 | 2.1644 | 2.17 | 1.998
[7 empty] | 2.18 | 2.1725 | 2.18 | 1.9986
[7 empty] | 2.19 | 2.1808 | 2.19 | 1.9991
[7 empty] | 2.2 | 2.1893 | 2.2 | 1.9997
[7 empty] | 2.21 | 2.198 | 2.21 | 2.0001
[7 empty] | 2.22 | 2.2068 | 2.22 | 2.0006
[7 empty] | 2.23 | 2.2157 | 2.23 | 2.001
[7 empty] | 2.24 | 2.2247 | 2.24 | 2.0013
[7 empty] | 2.25 | 2.2338 | 2.25 | 2.0017
[7 empty] | 2.26 | 2.2429 | 2.26 | 2.002
[7 empty] | 2.27 | 2.2522 | 2.27 | 2.0023
[7 empty] | 2.28 | 2.2615 | 2.28 | 2.0025
[7 empty] | 2.29 | 2.2709 | 2.29 | 2.0028
[7 empty] | 2.3 | 2.2803 | 2.3 | 2.003
[7 empty] | 2.31 | 2.2898 | 2.31 | 2.0032
[7 empty] | 2.32 | 2.2993 | 2.32 | 2.0035
[7 empty] | 2.33 | 2.3088 | 2.33 | 2.0037
[7 empty] | 2.34 | 2.3184 | 2.34 | 2.0038
[7 empty] | 2.35 | 2.328 | 2.35 | 2.004
[7 empty] | 2.36 | 2.3376 | 2.36 | 2.0042
[7 empty] | 2.37 | 2.3473 | 2.37 | 2.0043
[7 empty] | 2.38 | 2.3569 | 2.38 | 2.0045
[7 empty] | 2.39 | 2.3666 | 2.39 | 2.0046
[7 empty] | 2.4 | 2.3763 | 2.4 | 2.0048