## A
AC
Test Point | Hardness (HV)
1 | 327 | Predicted Hardness (HV) | 483.11
2 | 338
3 | 341 | Average Hardness (HV) | 332.4 | Standard Deviation | 6.801961
4 | 329 | Minimum Hardness (HV) | 321 | Variance | 46.26667
5 | 340 | Maximum Hardness (HV) | 341 | Standard Error | 2.150969
6 | 327 | Range (HV) | 20
7 | 328 | Uncertainty (HV) | 10
8 | 336
9 | 321 | Difference | -150.71
10 | 337 | Percentage Difference | 31.19579
[6 empty] | Increase | Percentage Increase
[5 empty] | AC to HT | 29.8 | 8.965102
HT
Test Point | Hardness (HV)
1 | 361 | Predicted Hardness (HV) | 483.11
2 | 362
3 | 366 | Average Hardness (HV) | 362.2 | Standard Deviation | 8.941787
4 | 353 | Minimum Hardness (HV) | 348 | Variance | 79.95556
5 | 372 | Maximum Hardness (HV) | 376 | Standard Error | 2.827641
6 | 369 | Range (HV) | 28
7 | 353 | Uncertainty (HV) | 14
8 | 376
9 | 362 | Difference | -120.91
10 | 348 | Percentage Difference | 25.02743

## B
AC
Test Point | Hardness (HV)
1 | 310 | Predicted Hardness (HV) | 475.9
2 | 299
3 | 312 | Average Hardness (HV) | 307.7 | Standard Deviation | 8.705681
4 | 301 | Minimum Hardness (HV) | 290 | Variance | 75.78889
5 | 318 | Maximum Hardness (HV) | 318 | Standard Error | 2.752978
6 | 316 | Range (HV) | 28
7 | 306 | Uncertainty (HV) | 14
8 | 313
9 | 312 | Difference | -168.2
10 | 290 | Percentage Difference | 35.34356
[6 empty] | Increase | Percentage Increase
[5 empty] | AC to HT | 98.1 | 31.8817
HT
Test Point | Hardness (HV)
1 | 392 | Predicted Hardness (HV) | 475.9
2 | 394
3 | 423 | Average Hardness (HV) | 405.8 | Standard Deviation | 11.56431
4 | 405 | Minimum Hardness (HV) | 392 | Variance | 133.7333
5 | 421 | Maximum Hardness (HV) | 423 | Standard Error | 3.656957
6 | 392 | Range (HV) | 31
7 | 413 | Uncertainty (HV) | 15.5
8 | 398
9 | 408 | Difference | -70.1
10 | 412 | Percentage Difference | 14.72999

## C
AC
Test Point | Hardness (HV)
1 | 415 | Predicted Hardness (HV) | 451.36
2 | 381
3 | 396 | Average Hardness (HV) | 389.5 | Standard Deviation | 15.37856
4 | 386 | Minimum Hardness (HV) | 370 | Variance | 236.5
5 | 386 | Maximum Hardness (HV) | 416 | Standard Error | 4.863127
6 | 376 | Range (HV) | 46
7 | 370 | Uncertainty (HV) | 23
8 | 416
9 | 381 | Difference | -61.86
10 | 388 | Percentage Difference | 13.70525
[6 empty] | Increase | Percentage Increase
[5 empty] | AC to HT | 9.3 | 2.387677
HT
Test Point | Hardness (HV)
1 | 388 | Predicted Hardness (HV) | 451.36
2 | 410
3 | 407 | Average Hardness (HV) | 398.8 | Standard Deviation | 12.20018
4 | 397 | Minimum Hardness (HV) | 376 | Variance | 148.8444
5 | 397 | Maximum Hardness (HV) | 415 | Standard Error | 3.858036
6 | 376 | Range (HV) | 39
7 | 415 | Uncertainty (HV) | 19.5
8 | 403
9 | 408 | Difference | -52.56
10 | 387 | Percentage Difference | 11.64481

## D
AC
Test Point | Hardness (HV)
1 | 868 | Predicted Hardness (HV) | 586.62
2 | 853
3 | 868 | Average Hardness (HV) | 855.8 | Standard Deviation | 15.43301
4 | 839 | Minimum Hardness (HV) | 830 | Variance | 238.1778
5 | 882 | Maximum Hardness (HV) | 882 | Standard Error | 4.880346
6 | 844 | Range (HV) | 52
7 | 853 | Uncertainty (HV) | 26
8 | 863
9 | 830 | Difference | 269.18
10 | 858 | Percentage Difference | 45.8866
[6 empty] | Increase | Percentage Increase
[5 empty] | AC to HT | -10.1 | -1.180182
HT
Test Point | Hardness (HV)
1 | 863 | Predicted Hardness (HV) | 586.62
2 | 839
3 | 816 | Average Hardness (HV) | 845.7 | Standard Deviation | 21.82786
4 | 848 | Minimum Hardness (HV) | 816 | Variance | 476.4556
5 | 825 | Maximum Hardness (HV) | 882 | Standard Error | 6.902576
6 | 882 | Range (HV) | 66
7 | 872 | Uncertainty (HV) | 33
8 | 834
9 | 853 | Difference | 259.08
10 | 825 | Percentage Difference | 44.16488

## E
AC
Test Point | Hardness (HV)
1 | 705 | Predicted Hardness (HV) | 584.06
2 | 701
3 | 687 | Average Hardness (HV) | 689.6 | Standard Deviation | 11.59693
4 | 674 | Minimum Hardness (HV) | 674 | Variance | 134.4889
5 | 687 | Maximum Hardness (HV) | 705 | Standard Error | 3.667273
6 | 684 | Range (HV) | 31
7 | 698 | Uncertainty (HV) | 15.5
8 | 676
9 | 680 | Difference | 105.54
10 | 704 | Percentage Difference | 18.07006
[6 empty] | Increase | Percentage Increase
[5 empty] | AC to HT | -20.4 | -2.958237
HT
Test Point | Hardness (HV)
1 | 708 | Predicted Hardness (HV) | 584.06
2 | 691
3 | 670 | Average Hardness (HV) | 669.2 | Standard Deviation | 30.4733
4 | 715 | Minimum Hardness (HV) | 620 | Variance | 928.6222
5 | 641 | Maximum Hardness (HV) | 715 | Standard Error | 9.636505
6 | 664 | Range (HV) | 95
7 | 645 | Uncertainty (HV) | 47.5
8 | 684
9 | 620 | Difference | 85.14
10 | 654 | Percentage Difference | 14.57727

## F
AC
Test Point | Hardness (HV)
1 | 680 | Predicted Hardness (HV) | 583.28
2 | 698
3 | 694 | Average Hardness (HV) | 715.2 | Standard Deviation | 22.98212
4 | 698 | Minimum Hardness (HV) | 680 | Variance | 528.1778
5 | 757 | Maximum Hardness (HV) | 757 | Standard Error | 7.267584
6 | 734 | Range (HV) | 77
7 | 727 | Uncertainty (HV) | 38.5
8 | 719
9 | 730 | Difference | 131.92
10 | 715 | Percentage Difference | 22.61692
[6 empty] | Increase | Percentage Increase
[5 empty] | AC to HT | -47.5 | -6.641499
HT
Test Point | Hardness (HV)
1 | 738 | Predicted Hardness (HV) | 583.28
2 | 719
3 | 563 | Average Hardness (HV) | 667.7 | Standard Deviation | 71.71866
4 | 617 | Minimum Hardness (HV) | 563 | Variance | 5143.567
5 | 723 | Maximum Hardness (HV) | 750 | Standard Error | 22.67943
6 | 635 | Range (HV) | 187
7 | 734 | Uncertainty (HV) | 93.5
8 | 614
9 | 750 | Difference | 84.42
10 | 584 | Percentage Difference | 14.47332

## Summary
Sample | Predicted | Predicted Error | As-Cast | As-Cast Error | Homogenised | Homogenised Error
A | 483.11 | 66.1 | 332.4 | 10 | 362.2 | 14
B | 475.9 | 66.1 | 307.7 | 14 | 405.8 | 15.5
C | 451.36 | 66.1 | 389.5 | 23 | 398.8 | 19.5
D | 586.62 | 66.1 | 855.8 | 26 | 845.7 | 33
E | 584.06 | 66.1 | 689.6 | 15.5 | 669.2 | 47.5
F | 583.28 | 66.1 | 715.2 | 38.5 | 667.7 | 93.5