## input
measurments | 0v | 3v | 9V | 15V | 20V | calculation | 30kV/cm | 90kV/cm | 150kV/cm | 200kV/cm | 0kV/cm
1500 | 9163.04 | 9145.9833 | 9258.4095 | 9289.6491 | 9006.4418 | 1497.5845 | 11523.25 | 12391.7 | 12152.98 | 11235.21 | 11428.01
1510 | 9027.23 | 9029.1299 | 9159.8081 | 9045.653 | 8720.7476 | 1506.6829 | 11472.64 | 12267.69 | 11632.77 | 10690.31 | 11221.46
1520 | 8889.99 | 8889.7377 | 9032.3829 | 8768.4875 | 8421.0998 | 1515.8924 | 11301.56 | 12074.1 | 11078.68 | 10129.96 | 11336.51
1530 | 8763.33 | 8764.87 | 8882.3749 | 8519.4152 | 8151.04 | 1525.2153 | 10914.44 | 11706.04 | 10483.28 | 9560.141 | 10904.3
1540 | 8635.14 | 8644.9053 | 8524.2048 | 8241.2564 | 7842.7313 | 1534.6535 | 10344.42 | 11233.24 | 9870.114 | 8988.825 | 10569.93
1550 | 8466.7 | 8478.0311 | 8305.0218 | 7879.5641 | 7528.2609 | 1544.2092 | 9779.473 | 10682.94 | 9229.501 | 8416.182 | 10367.29
1560 | 8363.82 | 8413.9425 | 8080.2438 | 7542.1979 | 7197.712 | 1553.8847 | 9389.28 | 10049.64 | 8580.955 | 7842.293 | 9818.98
1570 | 8126.82 | 8232.7128 | 7674.4047 | 7123.2338 | 6811.6996 | 1563.6822 | 9214.808 | 9335.048 | 7930.396 | 7290.424 | 9299.734
1580 | 7826.32 | 7960.0167 | 7178.2729 | 6642.701 | 6396.843 | 1573.6041 | 9201.217 | 8568.4 | 7286.021 | 6745.753 | 9065.227
1590 | 7482.83 | 7604.7919 | 6662.077 | 6174.9506 | 5986.4209 | 1583.6526 | 9170.581 | 7771.434 | 6661.537 | 6216.251 | 8805.346
1600 | 7107.11 | 7147.7832 | 6107.5464 | 5701.7183 | 5560.3525 | 1593.8303 | 8926.193 | 6965.394 | 6051.046 | 5716.827 | 8315.251
1610 | 6693.8 | 6579.0692 | 5543.4283 | 5241.4043 | 5156.8146 | 1604.1397 | 8370.7 | 6165.427 | 5456.97 | 5219.779 | 7833.908
1620 | 6170.58 | 5859.0444 | 4940.3387 | 4749.816 | 4732.3999 | 1614.5833 | 7486.301 | 5396.507 | 4890.075 | 4756.694 | 7142.296
1630 | 5498.27 | 5015.9977 | 4315.4222 | 4256.1109 | 4268.3718 | 1625.1638 | 6377.23 | 4677.582 | 4365.072 | 4317.367 | 6644.983
1640 | 4672.58 | 4136.3092 | 3705.8772 | 3762.5805 | 3842.7259 | 1635.8839 | 5152.906 | 4004.665 | 3884.727 | 3894.661 | 5923.89
1650 | 3750.37 | 3296.1103 | 3152.7153 | 3305.2779 | 3424.365 | 1646.7463 | 3955.1 | 3391.103 | 3431.039 | 3519.289 | 5190.833
1660 | 2829.33 | 2558.0719 | 2673.4335 | 2903.0455 | 3066.2054 | 1657.754 | 2889.798 | 2840.533 | 3004.813 | 3159.877 | 4192.456
1670 | 1990.59 | 1949.4388 | 2253.9096 | 2565.5298 | 2754.9869 | 1668.9098 | 2019.16 | 2347.097 | 2644.263 | 2828.256 | 3134.347
1680 | 1297.82 | 1464.192 | 1902.3379 | 2265.3295 | 2498.1054 | 1680.2168 | 1344.488 | 1939.087 | 2299.042 | 2530.423 | 432.6963
1690 | 781.421 | 1085.0699 | 1603.7101 | 1999.1006 | 2260.5413 | 1691.678 | 852.9262 | 1562.557 | 1973.036 | 2240.42 | 1.0477
1700 | 472.378 | 791.8973 | 1332.9679 | 1746.8673 | 2009.6008 | 1703.2967 | 517.8295 | 1267.902 | 1697.522 | 1983.917 | 0.0039831
1710 | 281.877 | 546.8211 | 1106.1987 | 1521.6553 | 1803.2516 | 1715.0761 | 303.3476 | 1010.506 | 1467.923 | 1759.212
1720 | 171.22 | 390.732 | 903.5181 | 1322.7006 | 1607.885 | 1727.0195 | 172.468 | 792.7442 | 1244.575 | 1548.074
1730 | 104.707 | 276.1779 | 735.9239 | 1131.782 | 1428.8637 | 1739.1304 | 93.6894 | 615.7806 | 1056.033 | 1350.601
1740 | 65.184 | 196.1905 | 594.128 | 990.1002 | 1310.2259 | 1751.4124 | 48.6827 | 483.1527 | 896.9163 | 1173.481
1750 | 40.6799 | 140.128 | 496.5579 | 878.6295 | 1154.2498 | 1763.8691 | 24.8346 | 371.0548 | 744.8784 | 1033.945
1760 | 25.0168 | 99.9687 | 411.7069 | 750.9652 | 1052.1253 | 1776.5043 | 12.122 | 278.1468 | 626.3075 | 887.1917
1770 | 15.4484 | 70.4962 | 340.7772 | 665.6586 | 951.0033 | 1789.3218 | 5.6958 | 213.0891 | 517.9053 | 772.6959
1780 | 10.1045 | 48.9781 | 282.8392 | 571.5279 | 803.8974 | 1802.3256 | 2.5988 | 158.0833 | 435.6139 | 666.1491
1790 | 7.9041 | 34.6509 | 232.148 | 497.744 | 734.7201 | 1815.5198 | 1.1781 | 117.1545 | 359.2622 | 573.548
1800 | 6.1266 | 24.2334 | 179.6993 | 447.5068 | 650.4379 | 1828.9086 | 0.59401 | 86.9438 | 295.5937 | 491.8119
1810 | 4.7896 | 16.2376 | 147.0536 | 385.6338 | 592.6734 | 1842.4963 | 0.18945 | 63.4437 | 239.8466 | 417.5058
1820 |  | 10.5274 | 121.7167 | 326.5499 | 498.5361 | 1856.2874 | 0.048324 | 45.4957 | 195.7048 | 356.2288
1830 |  | 7.8022 | 96.2412 | 282.3662 | 485.8776 | 1870.2866 | 0.076089 | 32.9095 | 159.9409 | 302.4119
1840 |  | 6.2409 | 80.9062 | 252.1432 | 418.7562 | 1884.4985 | 0.034927 | 23.161 | 127.9178 | 258.8291
1850 |  |  | 67.8599 | 215.2738 | 367.0489 | 1898.928 | 0.0010542 | 16.4435 | 102.3267 | 216.7694
1860 |  |  | 57.8017 | 191.3868 | 320.143 | 1913.5802 | 0.046352 | 11.5447 | 82.7746 | 184.0964
1870 |  |  | 43.9814 | 157.6356 | 282.7625 | 1928.4603 | -0.010061 | 8.0402 | 66.4823 | 154.7923
1880 |  |  |  | 138.9612 | 250.4036 | 1943.5737 | -0.0071711 | 5.5443 | 52.0659 | 129.4362
1890 |  |  | 26.1597 | 112.7771 | 221.2547 | 1958.9258 | 0.0068512 | 3.7919 | 41.6546 | 109.2714
1900 |  |  |  | 110.5797 | 201.1499 | 1974.5223 | -0.0010159 | 2.6736 | 33.0003 | 90.3667
1910 |  |  | 17.2742 | 100.0073 | 188.156 | 1990.3692 | 0.11024 | 1.739 | 25.6592 | 75.7505
1920 |  |  | 14.8181 | 75.9512 | 166.6552 | 2006.4725 | 0.025563 | 1.1698 | 20.2465 | 62.1942
1930 |  |  | 11.3918 | 69.193 | 149.6205 | 2022.8385 | 0.050743 | 0.78778 | 15.6347 | 51.2683
1940 |  |  |  | 63.0419 | 141.7336 | 2039.4737 | 0.028599 | 0.53579 | 12.1756 | 42.3353
1950 |  |  | 5.9363 | 46.8539 | 131.0899 | 2056.3847 |  | 0.3212 | 9.3911 | 34.8968
1960 |  |  |  | 42.9761 | 94.5425 | 2073.5786 |  | 0.22273 | 7.2518 | 28.6758
1970 |  |  |  | 30.0884 | 95.1226 | 2091.0624 |  | 0.072654 | 5.4572 | 23.5106
1980 |  |  |  | 29.0015 | 89.994 | 2108.8435 |  | 0.13647 | 4.2511 | 19.2893
1990 | [5 empty] | 2126.9297 |  | -0.0465 | 3.2568 | 15.5469
2000 |  |  |  | 27.722 | 66.3975 | 2145.3287 |  | 0.042806 | 2.3798 | 12.5543
2010 |  |  |  | 20.3482 |  | 2164.0489 |  | 0.040865 | 1.8619 | 10.3017
2020 |  |  |  |  | 53.8322 | 2183.0986 |  | -0.0072485 | 1.4224 | 8.2952
2030 | [5 empty] | 2202.4867 |  | -0.0073121 | 0.96958 | 6.7204
2040 |  |  |  | 15.6343 | 38.4523 | 2222.2222 |  | -0.010341 | 0.84354 | 5.3789
2050 | [5 empty] | 2242.3146 |  | 0.024675 | 0.5783 | 4.3463
2060 |  |  |  |  | 34.0471 | 2262.7737 |  | 0.01991 | 0.45595 | 3.4904
2070 |  |  |  |  | 28.5056 | 2283.6096 |  | 0.080651 | 0.32005 | 2.7379
2080 | [5 empty] | 2304.8327 |  | -0.020181 | 0.2433 | 2.3713
2090 | [5 empty] | 2326.454 |  | -0.012573 | 0.24226 | 1.7278
2100 | [5 empty] | 2348.4848 |  | -0.0061111 | 0.11542 | 1.3663
2110 | [5 empty] | 2370.9369 |  | 0.15605 | 0.052143 | 0.98665
2120 | [5 empty] | 2393.8224 |  | -0.0021145 | -0.12717 | 0.91265
2130 | [5 empty] | 2417.154 |  | 0.012445 | 0.073408 | 0.67026
2140 | [5 empty] | 2440.9449 |  | 0.03539 | -0.0038529 | 0.5577
2150 | [5 empty] | 2465.2087 |  | 0.024466 | -0.020547 | 0.36643
2160 | [5 empty] | 2489.9598 |  | 0.0038935 | 0.04651 | 0.2688
2170 | [5 empty] | 2515.213 |  | 0.012048 | -0.13254 | 0.23626
2180
2190
2200