## input
EQE | 4.8um ingaas | 1.8um ingaas | 1.8um gaassb | 1um gaassb
1400 | 66.4939 | 60.7161 | 58.1387 | 47.5716
1410 | 67.0788 | 60.5316 | 58.1154 | 47.145
1420 | 67.2886 | 60.1378 | 57.8438 | 46.3184
1430 | 67.5861 | 59.6557 | 57.9436 | 45.606
1440 | 67.6503 | 58.8322 | 57.6958 | 44.7667
1450 | 67.4809 | 58.088 | 57.6425 | 43.8798
1460 | 67.2906 | 57.3805 | 57.5112 | 43.0415
1470 | 67.0765 | 56.665 | 57.1171 | 42.2196
1480 | 66.9784 | 56.2627 | 56.6828 | 41.5967
1490 | 66.7681 | 55.8179 | 55.9658 | 40.9545
1500 | 66.6568 | 55.4546 | 55.2671 | 40.4747
1510 | 66.6448 | 55.1577 | 54.5594 | 40.0972
1520 | 66.6004 | 54.6598 | 53.8511 | 39.7109
1530 | 66.6422 | 54.1648 | 53.3401 | 39.3521
1540 | 66.7438 | 53.5367 | 52.9527 | 38.9864
1550 | 66.64 | 52.8 | 52.64 | 38.448
1560 | 66.7337 | 52.1882 | 52.6399 | 37.9082
1570 | 66.7073 | 51.4247 | 52.4017 | 37.2113
1580 | 66.6971 | 50.7797 | 52.1054 | 36.2581
1590 | 66.5443 | 50.1436 | 51.5471 | 35.0659
1600 | 66.3084 | 49.508 | 50.6839 | 33.6448
1610 | 65.9089 | 48.8162 | 49.3618 | 31.8762
1620 | 65.5684 | 48.0583 | 47.6933 | 29.7195
1630 | 65.2267 | 47.0275 | 45.547 | 26.9671
1640 | 64.7895 | 45.6504 | 42.9146 | 23.5096
1650 | 63.4145 | 43.2226 | 39.5031 | 19.3659
1660 | 58.4757 | 37.4858 | 35.2585 | 15.0049
1670 | 45.7144 | 26.8741 | 29.7449 | 10.7438
1680 | 29.6847 | 15.6084 | 23.0383 | 7.0949
1690 | 18.3816 | 8.3147 | 16.092 | 4.4474
1700 | 11.9171 | 4.6971 | 10.2656 | 2.6649
1710 | 7.6562 | 2.7878 | 6.2765 | 1.5981
1720 | 4.7382 | 1.8117 | 3.8293 | 1.0014
1730 | 2.7879 | 1.1453 | 2.304 | 0.63076
1740 | 1.564 | 0.71246 | 1.4759 | 0.3989
1750 | 0.92404 | 0.42669 | 0.91111 | 0.2455
1760 | 0.55873 | 0.25381 | 0.57606 | 0.15351
1770 | 0.3388 | 0.17044 | 0.37267 | 0.094866
1780 | 0.2064 | 0.10329 | 0.24099 | 0.0691
1790 | 0.13771 | 0.063119 | 0.18289 | 0.039686
1800 | 0.079754 | 0.042481 | 0.12218 | 0.038672
1810 | 0.065869 | 0.034824 | 0.092549 | 0.025495
1820 | 0.046845 | 0.025495 | 0.065724 | 0.032842
1830 | 0.038677 | 0.014757 | 0.045395 | 0.033833
1840 | 0.026027 | 0.030301 | 0.030134 | 0.030064
1850 | 0.014687 | 0.023492 | 0.035915 | 0.037174
1860 | 0.024105 | 0.016104 | 0.048732 | 0.035442
1870 | 0.03088 | 0.024368 | 0.038676 | 0.031095
1880 | 0.036563 | 0.030505 | 0.050914 | 0.034766
1890 | 0.032009 | 0.02249 | 0.03452 | 0.038498
1900 | 0.034567 | 0.034749 | 0.013382 | 0.035751
1910 | 0.02108 | 0.032876 | 0.035071 | 0.031273
1920 | 0.036383 | 0.021215 | 0.038069 | 0.034607
1930 | 0.026629 | 0.028404 | 0.034169 | 0.054362
1940 | 0.033654 | 0.021389 | 0.029784 | 0.040933
1950 | 0.044258 | 0.03286 | 0.02741 | 0.0413
1960 | 0.029066 | 0.027146 | 0.012139 | 0.037825
1970 | 0.027328 | 0.019032 | 0.033953 | 0.031519
1980 | 0.038989 | 0.016777 | 0.018657 | 0.050012
1990 | 0.030286 | 0.048769 | 0.045792 | 0.047575
2000 | 0.029505 | 0.049359 | 0.046382 | 0.048112