## DB_Microindentation
SampleID | Bovine | Section | Region | Number | Direction | IndNr | EIT [GPa] | HVIT [kg/mm3] | WorkElast [nJ] | WorkPlast [nJ] | WorkTot [nJ] | Excluded | PoissonRatio | Eind [GPa]
BOV1_Sect1_A_1A_contact | 1 | 1 | A | 1 | A | 1 | 15.652 | 84.918 | 40218 | 72528 | 112746 | no | 0.3 | 17.2
BOV1_Sect1_A_1A_contact | 1 | 1 | A | 1 | A | 2 | 23.044 | 69.983 | 24578 | 83962 | 108540 | no | 0.3 | 25.32308
BOV1_Sect1_A_1A_contact | 1 | 1 | A | 1 | A | 3 | 23.658 | 80.521 | 29345 | 90253 | 119598 | no | 0.3 | 25.9978
BOV1_Sect1_A_1A_contact | 1 | 1 | A | 1 | A | 4 | 22.08 | 77.908 | 29609 | 96105 | 125714 | no | 0.3 | 24.26374
BOV1_Sect1_A_1A_contact | 1 | 1 | A | 1 | A | 5 | 20.037 | 70.407 | 29382 | 80001 | 109383 | no | 0.3 | 22.01868
BOV1_Sect1_A_1A_contact | 1 | 1 | A | 1 | A | 6 | 22.674 | 69.387 | 26748 | 85785 | 112533 | no | 0.3 | 24.91648
BOV1_Sect1_A_1A_contact | 1 | 1 | A | 1 | A | 7 | 18.286 | 65.753 | 26770 | 72346 | 99116 | no | 0.3 | 20.09451
BOV1_Sect1_A_1A_contact | 1 | 1 | A | 1 | A | 8 | 20.613 | 73.258 | 27298 | 80443 | 107741 | no | 0.3 | 22.65165
BOV1_Sect1_A_1A_contact | 1 | 1 | A | 1 | A | 9 | 21.525 | 72.214 | 26949 | 82663 | 109612 | no | 0.3 | 23.65385
BOV1_Sect1_A_1A_contact | 1 | 1 | A | 1 | A | 10 | 20.886 | 55.348 | 13959 | 50203 | 64162 | no | 0.3 | 22.95165
BOV1_Sect1_A_1A_contact | 1 | 1 | A | 1 | A | 11 | 19.179 | 63.337 | 23962 | 75751 | 99713 | no | 0.3 | 21.07582
BOV1_Sect1_A_1A_contact | 1 | 1 | A | 1 | A | 12 | 20.632 | 68.558 | 24716 | 79764 | 104480 | no | 0.3 | 22.67253
BOV1_Sect1_A_1A_contact | 1 | 1 | A | 1 | A | 13 | 18.275 | 59.749 | 20750 | 72262 | 93012 | no | 0.3 | 20.08242
BOV1_Sect1_A_1A_contact | 1 | 1 | A | 1 | A | 14 | 22.18 | 72.863 | 24443 | 82815 | 107258 | no | 0.3 | 24.37363
BOV1_Sect1_A_1A_contact | 1 | 1 | A | 1 | A | 15 | 22.589 | 70.674 | 24830 | 85890 | 110720 | no | 0.3 | 24.82308
BOV1_Sect1_A_1A_contact | 1 | 1 | A | 1 | A | 16 | 21.979 | 65.418 | 23869 | 82162 | 106031 | no | 0.3 | 24.15275
BOV1_Sect1_A_1A_contact | 1 | 1 | A | 1 | A | 17 | 24.886 | 73.644 | 26551 | 95933 | 122484 | no | 0.3 | 27.34725
BOV1_Sect1_A_1A_contact | 1 | 1 | A | 1 | A | 18 | 21.296 | 66.355 | 23759 | 76728 | 100487 | no | 0.3 | 23.4022
BOV1_Sect1_A_1A_contact | 1 | 1 | A | 1 | A | 19 | 20.788 | 60.851 | 21546 | 81602 | 103148 | no | 0.3 | 22.84396
BOV1_Sect1_A_1A_contact | 1 | 1 | A | 1 | A | 20 | 18.704 | 72.716 | 33107 | 70428 | 103535 | no | 0.3 | 20.55385
BOV1_Sect1_A_1A_contact | 1 | 1 | A | 1 | A | 21 | 19.7 | 66.369 | 28811 | 72568 | 101379 | no | 0.3 | 21.64835
BOV1_Sect1_A_1A_contact | 1 | 1 | A | 1 | A | 22 | 18.722 | 59.644 | 21350 | 67270 | 88620 | no | 0.3 | 20.57363
BOV1_Sect1_A_1A_contact | 1 | 1 | A | 1 | A | 23 | 22.085 | 65.926 | 23824 | 84372 | 108196 | no | 0.3 | 24.26923
BOV1_Sect1_A_1R_contact | 1 | 1 | A | 1 | R | 1 | 12.877 | 45.453 | 21978 | 53778 | 75756 | no | 0.3 | 14.15055
BOV1_Sect1_A_1R_contact | 1 | 1 | A | 1 | R | 2 | 14.458 | 59.333 | 29448 | 64881 | 94329 | no | 0.3 | 15.88791
BOV1_Sect1_A_1R_contact | 1 | 1 | A | 1 | R | 3 | 14.746 | 54.713 | 26867 | 59124 | 85991 | no | 0.3 | 16.2044
BOV1_Sect1_A_1R_contact | 1 | 1 | A | 1 | R | 4 | 15.222 | 57.633 | 28510 | 60905 | 89415 | no | 0.3 | 16.72747
BOV1_Sect1_A_1R_contact | 1 | 1 | A | 1 | R | 5 | 14.993 | 51.673 | 24962 | 56005 | 80967 | no | 0.3 | 16.47582
BOV1_Sect1_A_1R_contact | 1 | 1 | A | 1 | R | 6 | 14.839 | 38.287 | 15603 | 49582 | 65185 | no | 0.3 | 16.30659
BOV1_Sect1_A_1R_contact | 1 | 1 | A | 1 | R | 7 | 14.769 | 54.727 | 26442 | 59567 | 86009 | no | 0.3 | 16.22967
BOV1_Sect1_A_1R_contact | 1 | 1 | A | 1 | R | 8 | 14.115 | 52.798 | 25609 | 54634 | 80243 | no | 0.3 | 15.51099
BOV1_Sect1_A_1R_contact | 1 | 1 | A | 1 | R | 11 | 17.061 | 61.365 | 30609 | 78627 | 109236 | no | 0.3 | 18.74835
BOV1_Sect1_A_1R_contact | 1 | 1 | A | 1 | R | 13 | 14.699 | 51.227 | 23709 | 58637 | 82346 | no | 0.3 | 16.15275
BOV1_Sect1_A_1R_contact | 1 | 1 | A | 1 | R | 14 | 15.347 | 53.229 | 25631 | 59546 | 85177 | no | 0.3 | 16.86484
BOV1_Sect1_A_1R_contact | 1 | 1 | A | 1 | R | 17 | 13.284 | 43.842 | 20277 | 52020 | 72297 | no | 0.3 | 14.5978
BOV1_Sect1_A_1R_contact | 1 | 1 | A | 1 | R | 20 | 15.085 | 54.879 | 27113 | 59669 | 86782 | no | 0.3 | 16.57692
BOV1_Sect1_A_1R_contact | 1 | 1 | A | 1 | R | 25 | 15.767 | 56.16 | 26757 | 61847 | 88604 | no | 0.3 | 17.32637
BOV1_Sect1_A_1R_contact | 1 | 1 | A | 1 | R | 26 | 15.744 | 55.61 | 26618 | 64452 | 91070 | no | 0.3 | 17.3011
BOV1_Sect1_A_1R_contact | 1 | 1 | A | 1 | R | 27 | 15.621 | 55.37 | 24310 | 57068 | 81378 | no | 0.3 | 17.16593
BOV1_Sect1_A_1R_contact | 1 | 1 | A | 1 | R | 28 | 13.549 | 39.158 | 17205 | 55543 | 72748 | no | 0.3 | 14.88901
BOV1_Sect1_A_1R_contact | 1 | 1 | A | 1 | R | 29 | 16.404 | 57.332 | 25710 | 64349 | 90059 | no | 0.3 | 18.02637
BOV1_Sect1_A_1R_contact | 1 | 1 | A | 1 | R | 30 | 15.422 | 52.578 | 24057 | 59348 | 83405 | no | 0.3 | 16.94725
BOV1_Sect1_A_1R_contact | 1 | 1 | A | 1 | R | 31 | 15.228 | 51.494 | 23592 | 57738 | 81330 | no | 0.3 | 16.73407
BOV1_Sect1_A_1R_contact | 1 | 1 | A | 1 | R | 32 | 17.149 | 57.846 | 25468 | 63646 | 89114 | no | 0.3 | 18.84505
BOV1_Sect1_A_1R_contact | 1 | 1 | A | 1 | R | 33 | 15.662 | 45.663 | 19722 | 53052 | 72774 | no | 0.3 | 17.21099
BOV1_Sect1_A_1R_contact | 1 | 1 | A | 1 | R | 34 | 16.008 | 56.315 | 26525 | 61014 | 87539 | no | 0.3 | 17.59121
BOV1_Sect1_A_1R_contact | 1 | 1 | A | 1 | R | 35 | 15.365 | 48.216 | 22037 | 58113 | 80150 | no | 0.3 | 16.88462
BOV1_Sect1_A_1R_contact | 1 | 1 | A | 1 | R | 36 | 15.41 | 50.065 | 21851 | 54969 | 76820 | no | 0.3 | 16.93407
BOV1_Sect1_P_1C_contact | 1 | 1 | P | 1 | C | 1 | 23.909 | 72.929 | 27110 | 89106 | 116216 | no | 0.3 | 26.27363
BOV1_Sect1_P_1C_contact | 1 | 1 | P | 1 | C | 2 | 23.153 | 78.617 | 29984 | 85061 | 115045 | no | 0.3 | 25.44286
BOV1_Sect1_P_1C_contact | 1 | 1 | P | 1 | C | 3 | 20.127 | 66.723 | 25911 | 77112 | 103023 | no | 0.3 | 22.11758
BOV1_Sect1_P_1C_contact | 1 | 1 | P | 1 | C | 4 | 25.014 | 76.035 | 28641 | 92149 | 120790 | no | 0.3 | 27.48791
BOV1_Sect1_P_1C_contact | 1 | 1 | P | 1 | C | 5 | 20.553 | 70.496 | 30876 | 77123 | 107999 | no | 0.3 | 22.58571
BOV1_Sect1_P_1C_contact | 1 | 1 | P | 1 | C | 6 | 23.904 | 68.255 | 22935 | 91723 | 114658 | no | 0.3 | 26.26813
BOV1_Sect1_P_1C_contact | 1 | 1 | P | 1 | C | 7 | 20.085 | 64.611 | 26804 | 74054 | 100858 | no | 0.3 | 22.07143
BOV1_Sect1_P_1C_contact | 1 | 1 | P | 1 | C | 8 | 24.041 | 64.706 | 23642 | 83705 | 107347 | no | 0.3 | 26.41868
BOV1_Sect1_P_1C_contact | 1 | 1 | P | 1 | C | 9 | 23.46 | 82.674 | 20264 | 57761 | 78025 | no | 0.3 | 25.78022
BOV1_Sect1_P_1C_contact | 1 | 1 | P | 1 | C | 10 | 23.723 | 72.887 | 28313 | 81766 | 110079 | no | 0.3 | 26.06923
BOV1_Sect1_P_1C_contact | 1 | 1 | P | 1 | C | 11 | 24.195 | 69.79 | 25021 | 86918 | 111939 | no | 0.3 | 26.58791
BOV1_Sect1_P_1C_contact | 1 | 1 | P | 1 | C | 12 | 23.483 | 69.702 | 23918 | 84074 | 107992 | no | 0.3 | 25.80549
BOV1_Sect1_P_1C_contact | 1 | 1 | P | 1 | C | 13 | 21.288 | 71.444 | 26674 | 78343 | 105017 | no | 0.3 | 23.39341
BOV1_Sect1_P_1C_contact | 1 | 1 | P | 1 | C | 14 | 18.622 | 63.298 | 26077 | 69494 | 95571 | no | 0.3 | 20.46374
BOV1_Sect1_P_1C_contact | 1 | 1 | P | 1 | C | 15 | 22.483 | 73.702 | 27910 | 85640 | 113550 | no | 0.3 | 24.70659
BOV1_Sect1_P_1C_contact | 1 | 1 | P | 1 | C | 17 | 21.432 | 66.142 | 26641 | 78215 | 104856 | no | 0.3 | 23.55165
BOV1_Sect1_P_1C_contact | 1 | 1 | P | 1 | C | 18 | 22.562 | 70.746 | 25935 | 88076 | 114011 | no | 0.3 | 24.79341
BOV1_Sect1_P_1C_contact | 1 | 1 | P | 1 | C | 19 | 22.487 | 62.966 | 23554 | 82215 | 105769 | no | 0.3 | 24.71099
BOV1_Sect1_P_1C_contact | 1 | 1 | P | 1 | C | 20 | 22.529 | 73.139 | 26508 | 86095 | 112603 | no | 0.3 | 24.75714
BOV1_Sect1_P_1C_contact | 1 | 1 | P | 1 | C | 21 | 22.425 | 70.13 | 27127 | 82392 | 109519 | no | 0.3 | 24.64286
BOV1_Sect1_P_1C_contact | 1 | 1 | P | 1 | C | 22 | 22.514 | 67.922 | 25841 | 84189 | 110030 | no | 0.3 | 24.74066
BOV1_Sect1_P_1C_contact | 1 | 1 | P | 1 | C | 23 | 21.291 | 66.44 | 24436 | 78216 | 102652 | no | 0.3 | 23.3967
BOV1_Sect1_P_1C_contact | 1 | 1 | P | 1 | C | 24 | 21.257 | 68.282 | 25923 | 82683 | 108606 | no | 0.3 | 23.35934
BOV1_Sect1_P_2C_contact | 1 | 1 | P | 2 | C | 1 | 13.069 | 53.764 | 26413 | 50720 | 77133 | no | 0.3 | 14.36154
BOV1_Sect1_P_2C_contact | 1 | 1 | P | 2 | C | 2 | 14.06 | 53.569 | 25461 | 53484 | 78945 | no | 0.3 | 15.45055
BOV1_Sect1_P_2C_contact | 1 | 1 | P | 2 | C | 4 | 15.47 | 49.893 | 19248 | 57754 | 77002 | no | 0.3 | 17
BOV1_Sect1_P_2C_contact | 1 | 1 | P | 2 | C | 5 | 18.704 | 68.75 | 30775 | 78055 | 108830 | no | 0.3 | 20.55385
BOV1_Sect1_P_2C_contact | 1 | 1 | P | 2 | C | 6 | 14.425 | 53.747 | 23711 | 51453 | 75164 | no | 0.3 | 15.85165
BOV1_Sect1_P_2C_contact | 1 | 1 | P | 2 | C | 7 | 17.009 | 65.192 | 35586 | 77793 | 113379 | no | 0.3 | 18.69121
BOV1_Sect1_P_2C_contact | 1 | 1 | P | 2 | C | 10 | 14.167 | 50.924 | 24729 | 56217 | 80946 | no | 0.3 | 15.56813
BOV1_Sect1_P_2C_contact | 1 | 1 | P | 2 | C | 11 | 15.134 | 52.716 | 25314 | 56564 | 81878 | no | 0.3 | 16.63077
BOV1_Sect1_P_2C_contact | 1 | 1 | P | 2 | C | 12 | 15.169 | 52.725 | 25682 | 58968 | 84650 | no | 0.3 | 16.66923
BOV1_Sect1_P_2C_contact | 1 | 1 | P | 2 | C | 16 | 13.513 | 50.08 | 23490 | 55944 | 79434 | no | 0.3 | 14.84945
BOV1_Sect1_P_2C_contact | 1 | 1 | P | 2 | C | 17 | 14.789 | 54.143 | 24842 | 61201 | 86043 | no | 0.3 | 16.25165
BOV1_Sect1_P_2C_contact | 1 | 1 | P | 2 | C | 18 | 15.097 | 50.119 | 22499 | 57111 | 79610 | no | 0.3 | 16.59011
BOV1_Sect1_P_2C_contact | 1 | 1 | P | 2 | C | 19 | 12.99 | 45.308 | 19900 | 54954 | 74854 | no | 0.3 | 14.27473
BOV1_Sect1_P_2C_contact | 1 | 1 | P | 2 | C | 20 | 14.099 | 51.346 | 23089 | 61526 | 84615 | no | 0.3 | 15.49341
BOV1_Sect1_P_2C_contact | 1 | 1 | P | 2 | C | 23 | 13.685 | 43.12 | 19214 | 53763 | 72977 | no | 0.3 | 15.03846
BOV1_Sect1_P_2C_contact | 1 | 1 | P | 2 | C | 24 | 17.618 | 70.436 | 34622 | 92659 | 127281 | no | 0.3 | 19.36044
BOV1_Sect1_P_2R_contact | 1 | 1 | P | 2 | R | 1 | 12.855 | 53.635 | 28516 | 55577 | 84093 | no | 0.3 | 14.12637
BOV1_Sect1_P_2R_contact | 1 | 1 | P | 2 | R | 2 | 14.597 | 60.998 | 30733 | 57149 | 87882 | no | 0.3 | 16.04066
BOV1_Sect1_P_2R_contact | 1 | 1 | P | 2 | R | 3 | 14.802 | 51.789 | 26504 | 58545 | 85049 | no | 0.3 | 16.26593
BOV1_Sect1_P_2R_contact | 1 | 1 | P | 2 | R | 4 | 14.707 | 55.343 | 27581 | 58321 | 85902 | no | 0.3 | 16.16154
BOV1_Sect1_P_2R_contact | 1 | 1 | P | 2 | R | 5 | 12.982 | 43.431 | 23176 | 62278 | 85454 | no | 0.3 | 14.26593
BOV1_Sect1_P_2R_contact | 1 | 1 | P | 2 | R | 6 | 15.225 | 57.309 | 27910 | 57569 | 85479 | no | 0.3 | 16.73077
BOV1_Sect1_P_2R_contact | 1 | 1 | P | 2 | R | 7 | 15.28 | 58.711 | 33393 | 76918 | 110311 | no | 0.3 | 16.79121
BOV1_Sect1_P_2R_contact | 1 | 1 | P | 2 | R | 8 | 14.446 | 49.262 | 23771 | 58659 | 82430 | no | 0.3 | 15.87473
BOV1_Sect2_L_1A_contact | 1 | 2 | L | 1 | A | 1 | 21.518 | 86.331 | 33110 | 85743 | 118853 | no | 0.3 | 23.64615
BOV1_Sect2_L_1A_contact | 1 | 2 | L | 1 | A | 2 | 23.528 | 83.548 | 33626 | 91504 | 125130 | no | 0.3 | 25.85495
BOV1_Sect2_L_1A_contact | 1 | 2 | L | 1 | A | 3 | 22.082 | 55.94 | 18201 | 73011 | 91212 | no | 0.3 | 24.26593
BOV1_Sect2_L_1A_contact | 1 | 2 | L | 1 | A | 4 | 21.338 | 67.965 | 22658 | 68759 | 91417 | no | 0.3 | 23.44835
BOV1_Sect2_L_1A_contact | 1 | 2 | L | 1 | A | 5 | 21.621 | 62.777 | 18264 | 58094 | 76358 | no | 0.3 | 23.75934
BOV1_Sect2_L_1A_contact | 1 | 2 | L | 1 | A | 6 | 21.31 | 63.202 | 21488 | 74829 | 96317 | no | 0.3 | 23.41758
BOV1_Sect2_L_1A_contact | 1 | 2 | L | 1 | A | 7 | 23.614 | 80.004 | 27868 | 88903 | 116771 | no | 0.3 | 25.94945
BOV1_Sect2_L_1A_contact | 1 | 2 | L | 1 | A | 8 | 18.918 | 70.648 | 29904 | 92229 | 122133 | no | 0.3 | 20.78901
BOV1_Sect2_L_1A_contact | 1 | 2 | L | 1 | A | 9 | 24.911 | 73.197 | 29175 | 103100 | 132275 | no | 0.3 | 27.37473
BOV1_Sect2_L_1A_contact | 1 | 2 | L | 1 | A | 10 | 20.627 | 69.121 | 24914 | 79049 | 103963 | no | 0.3 | 22.66703
BOV1_Sect2_L_1A_contact | 1 | 2 | L | 1 | A | 11 | 22.623 | 78.675 | 28229 | 86290 | 114519 | no | 0.3 | 24.86044
BOV1_Sect2_L_1A_contact | 1 | 2 | L | 1 | A | 12 | 25.445 | 73.097 | 24946 | 90040 | 114986 | no | 0.3 | 27.96154
BOV1_Sect2_L_1A_contact | 1 | 2 | L | 1 | A | 13 | 20.546 | 67.159 | 25025 | 80008 | 105033 | no | 0.3 | 22.57802
BOV1_Sect2_L_1A_contact | 1 | 2 | L | 1 | A | 14 | 22.568 | 68.696 | 22960 | 84857 | 107817 | no | 0.3 | 24.8
BOV1_Sect2_L_1A_contact | 1 | 2 | L | 1 | A | 15 | 21.899 | 58.647 | 20927 | 81146 | 102073 | no | 0.3 | 24.06484
BOV1_Sect2_L_1A_contact | 1 | 2 | L | 1 | A | 16 | 22.721 | 74.273 | 27052 | 90546 | 117598 | no | 0.3 | 24.96813
BOV1_Sect2_L_1A_contact | 1 | 2 | L | 1 | A | 17 | 22.103 | 75.535 | 29226 | 89127 | 118353 | no | 0.3 | 24.28901
BOV1_Sect2_L_1A_contact | 1 | 2 | L | 1 | A | 18 | 24.44 | 74.314 | 25785 | 90993 | 116778 | no | 0.3 | 26.85714
BOV1_Sect2_L_1A_contact | 1 | 2 | L | 1 | A | 19 | 25.121 | 75.927 | 25384 | 89867 | 115251 | no | 0.3 | 27.60549
BOV1_Sect2_L_1A_contact | 1 | 2 | L | 1 | A | 20 | 22.851 | 71.919 | 25554 | 87556 | 113110 | no | 0.3 | 25.11099
BOV1_Sect2_L_1A_contact | 1 | 2 | L | 1 | A | 21 | 25.85 | 65.781 | 21830 | 89234 | 111064 | no | 0.3 | 28.40659
BOV1_Sect2_L_1A_contact | 1 | 2 | L | 1 | A | 22 | 19.385 | 71.922 | 29696 | 83482 | 113178 | no | 0.3 | 21.3022
BOV1_Sect2_L_1A_contact | 1 | 2 | L | 1 | A | 23 | 23.752 | 78.141 | 28065 | 89669 | 117734 | no | 0.3 | 26.1011
BOV1_Sect2_L_1A_contact | 1 | 2 | L | 1 | A | 24 | 23.761 | 80.022 | 30276 | 87619 | 117895 | no | 0.3 | 26.11099
BOV1_Sect2_L_2A_contact | 1 | 2 | L | 2 | A | 1 | 21.653 | 83.851 | 31937 | 88150 | 120087 | no | 0.3 | 23.79451
BOV1_Sect2_L_2A_contact | 1 | 2 | L | 2 | A | 2 | 25.307 | 69.117 | 23141 | 77952 | 101093 | no | 0.3 | 27.80989
BOV1_Sect2_L_2A_contact | 1 | 2 | L | 2 | A | 3 | 21.317 | 74.741 | 29455 | 83940 | 113395 | no | 0.3 | 23.42527
BOV1_Sect2_L_2A_contact | 1 | 2 | L | 2 | A | 4 | 27.049 | 73.002 | 25789 | 92729 | 118518 | no | 0.3 | 29.72418
BOV1_Sect2_L_2A_contact | 1 | 2 | L | 2 | A | 5 | 22.793 | 77.683 | 26251 | 85888 | 112139 | no | 0.3 | 25.04725
BOV1_Sect2_L_2A_contact | 1 | 2 | L | 2 | A | 6 | 25.076 | 77.904 | 26638 | 91344 | 117982 | no | 0.3 | 27.55604
BOV1_Sect2_L_2A_contact | 1 | 2 | L | 2 | A | 7 | 25.34 | 79.719 | 28725 | 94190 | 122915 | no | 0.3 | 27.84615
BOV1_Sect2_L_2A_contact | 1 | 2 | L | 2 | A | 8 | 20.945 | 64.829 | 22885 | 82252 | 105137 | no | 0.3 | 23.01648
BOV1_Sect2_L_2A_contact | 1 | 2 | L | 2 | A | 9 | 26.012 | 67.209 | 23091 | 91536 | 114627 | no | 0.3 | 28.58462
BOV1_Sect2_L_2A_contact | 1 | 2 | L | 2 | A | 10 | 18.687 | 56.733 | 22091 | 67190 | 89281 | no | 0.3 | 20.53516
BOV1_Sect2_L_2A_contact | 1 | 2 | L | 2 | A | 11 | 21.721 | 70.438 | 27768 | 80470 | 108238 | no | 0.3 | 23.86923
BOV1_Sect2_L_2A_contact | 1 | 2 | L | 2 | A | 12 | 23.973 | 76.087 | 24479 | 83513 | 107992 | no | 0.3 | 26.34396
BOV1_Sect2_L_2A_contact | 1 | 2 | L | 2 | A | 13 | 18.575 | 53.388 | 18884 | 70471 | 89355 | no | 0.3 | 20.41209
BOV1_Sect2_L_2A_contact | 1 | 2 | L | 2 | A | 14 | 29.849 | 72.878 | 23566 | 94488 | 118054 | no | 0.3 | 32.8011
BOV1_Sect2_L_2A_contact | 1 | 2 | L | 2 | A | 15 | 24.819 | 76.395 | 28412 | 94082 | 122494 | no | 0.3 | 27.27363
BOV1_Sect2_L_2A_contact | 1 | 2 | L | 2 | A | 16 | 21.693 | 68.238 | 27230 | 78093 | 105323 | no | 0.3 | 23.83846
BOV1_Sect2_L_2A_contact | 1 | 2 | L | 2 | A | 17 | 24.934 | 76.822 | 27477 | 92612 | 120089 | no | 0.3 | 27.4
BOV1_Sect2_L_2A_contact | 1 | 2 | L | 2 | A | 18 | 25.624 | 76.658 | 26050 | 90475 | 116525 | no | 0.3 | 28.15824
BOV1_Sect2_L_2A_contact | 1 | 2 | L | 2 | A | 19 | 23.411 | 77.818 | 30288 | 90104 | 120392 | no | 0.3 | 25.72637
BOV1_Sect2_L_2A_contact | 1 | 2 | L | 2 | A | 20 | 23.464 | 71.083 | 24853 | 85919 | 110772 | no | 0.3 | 25.78462
BOV1_Sect2_L_2A_contact | 1 | 2 | L | 2 | A | 21 | 20.657 | 66.037 | 26694 | 74387 | 101081 | no | 0.3 | 22.7
BOV1_Sect2_L_2A_contact | 1 | 2 | L | 2 | A | 22 | 22.961 | 72.071 | 26189 | 85433 | 111622 | no | 0.3 | 25.23187
BOV1_Sect2_L_2A_contact | 1 | 2 | L | 2 | A | 23 | 24.721 | 74.655 | 26320 | 89676 | 115996 | no | 0.3 | 27.16593
BOV1_Sect2_M_1C_contact | 1 | 2 | M | 1 | C | 1 | 17.664 | 66.578 | 28752 | 69654 | 98406 | no | 0.3 | 19.41099
BOV1_Sect2_M_1C_contact | 1 | 2 | M | 1 | C | 2 | 17.35 | 49.753 | 18602 | 60497 | 79099 | no | 0.3 | 19.06593
BOV1_Sect2_M_1C_contact | 1 | 2 | M | 1 | C | 3 | 17.345 | 69.779 | 28949 | 70663 | 99612 | no | 0.3 | 19.06044
BOV1_Sect2_M_1C_contact | 1 | 2 | M | 1 | C | 4 | 17.383 | 66.228 | 24598 | 63497 | 88095 | no | 0.3 | 19.1022
BOV1_Sect2_M_1C_contact | 1 | 2 | M | 1 | C | 6 | 17.85 | 58.809 | 24587 | 63831 | 88418 | no | 0.3 | 19.61538
BOV1_Sect2_M_1C_contact | 1 | 2 | M | 1 | C | 7 | 16.619 | 55.636 | 22955 | 64875 | 87830 | no | 0.3 | 18.26264
BOV1_Sect2_M_1C_contact | 1 | 2 | M | 1 | C | 8 | 16.884 | 68.539 | 29635 | 69207 | 98842 | no | 0.3 | 18.55385
BOV1_Sect2_M_1C_contact | 1 | 2 | M | 1 | C | 9 | 19.436 | 62.952 | 26977 | 78136 | 105113 | no | 0.3 | 21.35824
BOV1_Sect2_M_1C_contact | 1 | 2 | M | 1 | C | 10 | 17.286 | 68.05 | 28615 | 73686 | 102301 | no | 0.3 | 18.9956
BOV1_Sect2_M_1C_contact | 1 | 2 | M | 1 | C | 11 | 18.135 | 54.595 | 22056 | 64051 | 86107 | no | 0.3 | 19.92857
BOV1_Sect2_M_1C_contact | 1 | 2 | M | 1 | C | 12 | 17.196 | 57.35 | 24100 | 67943 | 92043 | no | 0.3 | 18.8967
BOV1_Sect2_M_1C_contact | 1 | 2 | M | 1 | C | 13 | 17.132 | 59.869 | 24898 | 71765 | 96663 | no | 0.3 | 18.82637
BOV1_Sect2_M_1C_contact | 1 | 2 | M | 1 | C | 14 | 16.961 | 66.355 | 28903 | 67464 | 96367 | no | 0.3 | 18.63846
BOV1_Sect2_M_1C_contact | 1 | 2 | M | 1 | C | 15 | 18.69 | 59.896 | 24011 | 67188 | 91199 | no | 0.3 | 20.53846
BOV1_Sect2_M_1C_contact | 1 | 2 | M | 1 | C | 16 | 16.9 | 62.801 | 28328 | 70912 | 99240 | no | 0.3 | 18.57143
BOV1_Sect2_M_1C_contact | 1 | 2 | M | 1 | C | 17 | 16.205 | 59.085 | 25512 | 62710 | 88222 | no | 0.3 | 17.80769
BOV1_Sect2_M_1C_contact | 1 | 2 | M | 1 | C | 18 | 17.805 | 67.101 | 28371 | 66545 | 94916 | no | 0.3 | 19.56593
BOV1_Sect2_M_1C_contact | 1 | 2 | M | 1 | C | 19 | 17.382 | 68.921 | 32038 | 68021 | 100059 | no | 0.3 | 19.1011
BOV1_Sect2_M_1C_contact | 1 | 2 | M | 1 | C | 20 | 17.855 | 65.17 | 28711 | 73635 | 102346 | no | 0.3 | 19.62088
BOV1_Sect2_M_1C_contact | 1 | 2 | M | 1 | C | 21 | 19.667 | 64.961 | 26048 | 77536 | 103584 | no | 0.3 | 21.61209
BOV1_Sect2_M_1C_contact | 1 | 2 | M | 1 | C | 22 | 17.018 | 61.655 | 28634 | 67409 | 96043 | no | 0.3 | 18.7011
BOV1_Sect2_M_1C_contact | 1 | 2 | M | 1 | C | 23 | 17.809 | 66.233 | 29849 | 72079 | 101928 | no | 0.3 | 19.57033
BOV1_Sect2_M_1R_contact | 1 | 2 | M | 1 | R | 1 | 10.742 | 62.442 | 33217 | 47218 | 80435 | no | 0.3 | 11.8044
BOV1_Sect2_M_1R_contact | 1 | 2 | M | 1 | R | 2 | 14.147 | 52.953 | 25650 | 54586 | 80236 | no | 0.3 | 15.54615
BOV1_Sect2_M_1R_contact | 1 | 2 | M | 1 | R | 3 | 16.912 | 74.096 | 37000 | 66825 | 103825 | no | 0.3 | 18.58462
BOV1_Sect2_M_1R_contact | 1 | 2 | M | 1 | R | 4 | 14.851 | 54.908 | 28089 | 59710 | 87799 | no | 0.3 | 16.31978
BOV1_Sect2_M_1R_contact | 1 | 2 | M | 1 | R | 5 | 15.532 | 60.236 | 29810 | 61171 | 90981 | no | 0.3 | 17.06813
BOV1_Sect2_M_1R_contact | 1 | 2 | M | 1 | R | 6 | 15.103 | 36.693 | 14613 | 44456 | 59069 | no | 0.3 | 16.5967
BOV1_Sect2_M_1R_contact | 1 | 2 | M | 1 | R | 7 | 16.345 | 60.943 | 26976 | 69066 | 96042 | no | 0.3 | 17.96154
BOV1_Sect2_M_1R_contact | 1 | 2 | M | 1 | R | 8 | 15.463 | 59.124 | 29131 | 57219 | 86350 | no | 0.3 | 16.99231
BOV1_Sect2_M_1R_contact | 1 | 2 | M | 1 | R | 11 | 17.156 | 68.532 | 35018 | 75628 | 110646 | no | 0.3 | 18.85275
BOV1_Sect2_M_1R_contact | 1 | 2 | M | 1 | R | 12 | 16.928 | 64.232 | 30255 | 64089 | 94344 | no | 0.3 | 18.6022
BOV1_Sect2_M_1R_contact | 1 | 2 | M | 1 | R | 13 | 15.767 | 58.529 | 27674 | 61975 | 89649 | no | 0.3 | 17.32637
BOV1_Sect2_M_1R_contact | 1 | 2 | M | 1 | R | 14 | 15.243 | 58.859 | 29229 | 59586 | 88815 | no | 0.3 | 16.75055
BOV1_Sect2_M_1R_contact | 1 | 2 | M | 1 | R | 15 | 15.511 | 59.948 | 30257 | 59732 | 89989 | no | 0.3 | 17.04505
BOV1_Sect2_M_1R_contact | 1 | 2 | M | 1 | R | 16 | 16.354 | 62.041 | 30174 | 61660 | 91834 | no | 0.3 | 17.97143
BOV1_Sect2_M_1R_contact | 1 | 2 | M | 1 | R | 17 | 16.621 | 58.308 | 26635 | 65069 | 91704 | no | 0.3 | 18.26484
BOV1_Sect2_M_1R_contact | 1 | 2 | M | 1 | R | 18 | 16.584 | 62.199 | 31849 | 78828 | 110677 | no | 0.3 | 18.22418
BOV1_Sect2_M_1R_contact | 1 | 2 | M | 1 | R | 19 | 15.429 | 57.7 | 28452 | 59776 | 88228 | no | 0.3 | 16.95495
BOV1_Sect2_M_1R_contact | 1 | 2 | M | 1 | R | 20 | 16.883 | 51.968 | 24403 | 62921 | 87324 | no | 0.3 | 18.55275
BOV1_Sect2_M_1R_contact | 1 | 2 | M | 1 | R | 21 | 16.331 | 56.712 | 27468 | 63342 | 90810 | no | 0.3 | 17.94615
BOV1_Sect2_M_1R_contact | 1 | 2 | M | 1 | R | 22 | 16.298 | 60.065 | 29859 | 62802 | 92661 | no | 0.3 | 17.90989
BOV1_Sect2_M_1R_contact | 1 | 2 | M | 1 | R | 24 | 15.183 | 55.292 | 27203 | 58830 | 86033 | no | 0.3 | 16.68462
BOV1_Sect2_M_2A_contact | 1 | 2 | M | 2 | A | 1 | 23.038 | 84.453 | 42786 | 117810 | 160596 | no | 0.3 | 25.31648
BOV1_Sect2_M_2A_contact | 1 | 2 | M | 2 | A | 2 | 20.483 | 66.834 | 27996 | 78291 | 106287 | no | 0.3 | 22.50879
BOV1_Sect2_M_2A_contact | 1 | 2 | M | 2 | A | 3 | 22.026 | 65.961 | 23496 | 78868 | 102364 | no | 0.3 | 24.2044
BOV1_Sect2_M_2A_contact | 1 | 2 | M | 2 | A | 4 | 19.586 | 64.102 | 23972 | 79670 | 103642 | no | 0.3 | 21.52308
BOV1_Sect2_M_2A_contact | 1 | 2 | M | 2 | A | 5 | 22.287 | 80.152 | 32504 | 82641 | 115145 | no | 0.3 | 24.49121
BOV1_Sect2_M_2A_contact | 1 | 2 | M | 2 | A | 6 | 19.328 | 64.767 | 25680 | 81454 | 107134 | no | 0.3 | 21.23956
BOV1_Sect2_M_2A_contact | 1 | 2 | M | 2 | A | 7 | 23.968 | 77.981 | 31791 | 99980 | 131771 | no | 0.3 | 26.33846
BOV1_Sect2_M_2A_contact | 1 | 2 | M | 2 | A | 8 | 19.619 | 68.878 | 51778 | 143000 | 194778 | no | 0.3 | 21.55934
BOV1_Sect2_M_2A_contact | 1 | 2 | M | 2 | A | 10 | 22.872 | 78.039 | 37552 | 114720 | 152272 | no | 0.3 | 25.13407
BOV1_Sect2_M_2A_contact | 1 | 2 | M | 2 | A | 11 | 23.322 | 67.034 | 25352 | 82916 | 108268 | no | 0.3 | 25.62857
BOV1_Sect2_M_2A_contact | 1 | 2 | M | 2 | A | 12 | 21.465 | 77.095 | 30827 | 82004 | 112831 | no | 0.3 | 23.58791
BOV1_Sect2_M_2A_contact | 1 | 2 | M | 2 | A | 13 | 21.228 | 75.641 | 31045 | 81763 | 112808 | no | 0.3 | 23.32747
BOV1_Sect2_M_2A_contact | 1 | 2 | M | 2 | A | 14 | 22.918 | 70.593 | 26289 | 88101 | 114390 | no | 0.3 | 25.18462
BOV1_Sect2_M_2A_contact | 1 | 2 | M | 2 | A | 15 | 19.142 | 55.642 | 20693 | 76007 | 96700 | no | 0.3 | 21.03516
BOV1_Sect2_M_2A_contact | 1 | 2 | M | 2 | A | 16 | 21.617 | 68.664 | 25379 | 82819 | 108198 | no | 0.3 | 23.75495
BOV1_Sect2_M_2A_contact | 1 | 2 | M | 2 | A | 17 | 22.321 | 71.048 | 28119 | 89600 | 117719 | no | 0.3 | 24.52857
BOV1_Sect2_M_2A_contact | 1 | 2 | M | 2 | A | 18 | 23.975 | 78.656 | 29738 | 90955 | 120693 | no | 0.3 | 26.34615
BOV1_Sect2_M_2A_contact | 1 | 2 | M | 2 | A | 19 | 20.436 | 64.361 | 24636 | 85217 | 109853 | no | 0.3 | 22.45714
BOV1_Sect2_M_2A_contact | 1 | 2 | M | 2 | A | 20 | 19.764 | 51.815 | 17984 | 63193 | 81177 | no | 0.3 | 21.71868
BOV1_Sect2_M_2A_contact | 1 | 2 | M | 2 | A | 21 | 24.156 | 79.287 | 30471 | 92519 | 122990 | no | 0.3 | 26.54505
BOV1_Sect2_M_2A_contact | 1 | 2 | M | 2 | A | 22 | 22.873 | 70.433 | 26515 | 86870 | 113385 | no | 0.3 | 25.13516
BOV1_Sect2_M_2A_contact | 1 | 2 | M | 2 | A | 23 | 22.666 | 69.708 | 25824 | 82694 | 108518 | no | 0.3 | 24.90769
BOV1_Sect2_M_2A_contact | 1 | 2 | M | 2 | A | 24 | 23.774 | 76.746 | 27304 | 91552 | 118856 | no | 0.3 | 26.12527
BOV1_Sect2_M_2C_contact | 1 | 2 | M | 2 | C | 1 | 16.362 | 61.865 | 29022 | 66883 | 95905 | no | 0.3 | 17.98022
BOV1_Sect2_M_2C_contact | 1 | 2 | M | 2 | C | 2 | 16.82 | 65.539 | 31415 | 63268 | 94683 | no | 0.3 | 18.48352
BOV1_Sect2_M_2C_contact | 1 | 2 | M | 2 | C | 3 | 16.098 | 64.864 | 31199 | 67411 | 98610 | no | 0.3 | 17.69011
BOV1_Sect2_M_2C_contact | 1 | 2 | M | 2 | C | 4 | 16.971 | 57.612 | 26939 | 59636 | 86575 | no | 0.3 | 18.64945
BOV1_Sect2_M_2C_contact | 1 | 2 | M | 2 | C | 5 | 16.51 | 55.601 | 24315 | 59558 | 83873 | no | 0.3 | 18.14286
BOV1_Sect2_M_2C_contact | 1 | 2 | M | 2 | C | 6 | 16.274 | 54.375 | 24728 | 62217 | 86945 | no | 0.3 | 17.88352
BOV1_Sect2_M_2C_contact | 1 | 2 | M | 2 | C | 7 | 15.457 | 52.279 | 21464 | 53135 | 74599 | no | 0.3 | 16.98571
BOV1_Sect2_M_2C_contact | 1 | 2 | M | 2 | C | 8 | 16.056 | 63.33 | 29724 | 65246 | 94970 | no | 0.3 | 17.64396
BOV1_Sect2_M_2C_contact | 1 | 2 | M | 2 | C | 9 | 16.536 | 61.275 | 29995 | 65167 | 95162 | no | 0.3 | 18.17143
BOV1_Sect2_M_2C_contact | 1 | 2 | M | 2 | C | 10 | 16.445 | 59.257 | 27907 | 65228 | 93135 | no | 0.3 | 18.07143
BOV1_Sect2_M_2C_contact | 1 | 2 | M | 2 | C | 11 | 15.38 | 53.088 | 25455 | 62146 | 87601 | no | 0.3 | 16.9011
BOV1_Sect2_M_2C_contact | 1 | 2 | M | 2 | C | 12 | 17.355 | 54.077 | 24654 | 65001 | 89655 | no | 0.3 | 19.07143
BOV1_Sect2_M_2C_contact | 1 | 2 | M | 2 | C | 13 | 15.589 | 57.542 | 25745 | 56085 | 81830 | no | 0.3 | 17.13077
BOV1_Sect2_M_2C_contact | 1 | 2 | M | 2 | C | 15 | 17.107 | 61.373 | 28805 | 68004 | 96809 | no | 0.3 | 18.7989
BOV1_Sect2_M_2C_contact | 1 | 2 | M | 2 | C | 16 | 14.087 | 59.338 | 29718 | 61077 | 90795 | no | 0.3 | 15.48022
BOV1_Sect2_M_2C_contact | 1 | 2 | M | 2 | C | 17 | 17.418 | 63.019 | 27451 | 68380 | 95831 | no | 0.3 | 19.14066
BOV1_Sect2_M_2C_contact | 1 | 2 | M | 2 | C | 19 | 18.09 | 62.324 | 29102 | 73435 | 102537 | no | 0.3 | 19.87912
BOV1_Sect2_M_2C_contact | 1 | 2 | M | 2 | C | 20 | 15.47 | 64.558 | 31175 | 63935 | 95110 | no | 0.3 | 17
BOV1_Sect2_M_2C_contact | 1 | 2 | M | 2 | C | 21 | 15.08 | 54.055 | 26479 | 58818 | 85297 | no | 0.3 | 16.57143
BOV1_Sect2_M_2C_contact | 1 | 2 | M | 2 | C | 22 | 17.649 | 56.25 | 25092 | 66705 | 91797 | no | 0.3 | 19.39451
BOV1_Sect2_M_2C_contact | 1 | 2 | M | 2 | C | 23 | 13.888 | 51.504 | 24048 | 58135 | 82183 | no | 0.3 | 15.26154
BOV1_Sect2_M_2C_contact | 1 | 2 | M | 2 | C | 24 | 16.916 | 61.895 | 30157 | 65784 | 95941 | no | 0.3 | 18.58901
BOV1_Sect2_M_2R_contact | 1 | 2 | M | 2 | R | 3 | 14.956 | 54.066 | 26645 | 59599 | 86244 | no | 0.3 | 16.43516
BOV1_Sect2_M_2R_contact | 1 | 2 | M | 2 | R | 4 | 15.158 | 53.463 | 26255 | 56470 | 82725 | no | 0.3 | 16.65714
BOV1_Sect2_M_2R_contact | 1 | 2 | M | 2 | R | 5 | 17.258 | 61.789 | 28228 | 71493 | 99721 | no | 0.3 | 18.96484
BOV1_Sect2_M_2R_contact | 1 | 2 | M | 2 | R | 6 | 14.631 | 56.093 | 26612 | 60742 | 87354 | no | 0.3 | 16.07802
BOV1_Sect2_M_2R_contact | 1 | 2 | M | 2 | R | 7 | 11.05 | 51.782 | 28070 | 54882 | 82952 | no | 0.3 | 12.14286
BOV1_Sect2_M_2R_contact | 1 | 2 | M | 2 | R | 8 | 15.464 | 56.912 | 31442 | 69726 | 101168 | no | 0.3 | 16.99341
BOV1_Sect2_M_2R_contact | 1 | 2 | M | 2 | R | 9 | 15.362 | 54.753 | 26081 | 61659 | 87740 | no | 0.3 | 16.88132
BOV1_Sect2_M_2R_contact | 1 | 2 | M | 2 | R | 10 | 15.949 | 55.098 | 27779 | 68621 | 96400 | no | 0.3 | 17.52637
BOV1_Sect2_M_2R_contact | 1 | 2 | M | 2 | R | 11 | 15.191 | 66.971 | 37152 | 66858 | 104010 | no | 0.3 | 16.69341
BOV1_Sect2_M_2R_contact | 1 | 2 | M | 2 | R | 12 | 14.609 | 49.861 | 24035 | 60082 | 84117 | no | 0.3 | 16.05385
BOV1_Sect2_M_2R_contact | 1 | 2 | M | 2 | R | 13 | 16.244 | 58.431 | 27841 | 64007 | 91848 | no | 0.3 | 17.85055
BOV1_Sect2_M_2R_contact | 1 | 2 | M | 2 | R | 15 | 11.5 | 53.532 | 29561 | 57845 | 87406 | no | 0.3 | 12.63736
BOV1_Sect2_M_2R_contact | 1 | 2 | M | 2 | R | 18 | 15.355 | 54.909 | 26698 | 76974 | 103672 | no | 0.3 | 16.87363
BOV1_Sect2_M_2R_contact | 1 | 2 | M | 2 | R | 19 | 16.815 | 55.111 | 24557 | 66359 | 90916 | no | 0.3 | 18.47802
BOV1_Sect2_M_2R_contact | 1 | 2 | M | 2 | R | 20 | 14.678 | 54.133 | 26447 | 58333 | 84780 | no | 0.3 | 16.12967
BOV1_Sect2_M_2R_contact | 1 | 2 | M | 2 | R | 21 | 17.292 | 64.908 | 30374 | 67394 | 97768 | no | 0.3 | 19.0022
BOV1_Sect2_M_2R_contact | 1 | 2 | M | 2 | R | 22 | 13.411 | 38.527 | 16950 | 55279 | 72229 | no | 0.3 | 14.73736
BOV1_Sect3_A_1R_contact | 1 | 3 | A | 1 | R | 1 | 15.824 | 60.609 | 29955 | 57982 | 87937 | no | 0.3 | 17.38901
BOV1_Sect3_A_1R_contact | 1 | 3 | A | 1 | R | 3 | 16.171 | 66.059 | 33010 | 64031 | 97041 | no | 0.3 | 17.77033
BOV1_Sect3_A_1R_contact | 1 | 3 | A | 1 | R | 4 | 16.196 | 57.521 | 25105 | 56398 | 81503 | no | 0.3 | 17.7978
BOV1_Sect3_A_1R_contact | 1 | 3 | A | 1 | R | 6 | 15.73 | 57.216 | 25436 | 61301 | 86737 | no | 0.3 | 17.28571
BOV1_Sect3_A_1R_contact | 1 | 3 | A | 1 | R | 8 | 15.453 | 50.493 | 22824 | 58986 | 81810 | no | 0.3 | 16.98132
BOV1_Sect3_A_1R_contact | 1 | 3 | A | 1 | R | 9 | 15.053 | 60.383 | 29000 | 56628 | 85628 | no | 0.3 | 16.54176
BOV1_Sect3_A_1R_contact | 1 | 3 | A | 1 | R | 10 | 15.088 | 56.195 | 27825 | 59140 | 86965 | no | 0.3 | 16.58022
BOV1_Sect3_A_1R_contact | 1 | 3 | A | 1 | R | 11 | 14.355 | 54.183 | 26082 | 59623 | 85705 | no | 0.3 | 15.77473
BOV1_Sect3_A_1R_contact | 1 | 3 | A | 1 | R | 12 | 15.59 | 57.084 | 27859 | 59868 | 87727 | no | 0.3 | 17.13187
BOV1_Sect3_A_1R_contact | 1 | 3 | A | 1 | R | 13 | 15.565 | 55.035 | 26370 | 59950 | 86320 | no | 0.3 | 17.1044
BOV1_Sect3_A_1R_contact | 1 | 3 | A | 1 | R | 14 | 17.593 | 57.341 | 26481 | 65403 | 91884 | no | 0.3 | 19.33297
BOV1_Sect3_A_1R_contact | 1 | 3 | A | 1 | R | 15 | 15.599 | 52.719 | 25148 | 59841 | 84989 | no | 0.3 | 17.14176
BOV1_Sect3_A_1R_contact | 1 | 3 | A | 1 | R | 16 | 15.707 | 56.538 | 28133 | 58349 | 86482 | no | 0.3 | 17.26044
BOV1_Sect3_A_1R_contact | 1 | 3 | A | 1 | R | 17 | 16.492 | 58.625 | 28044 | 62298 | 90342 | no | 0.3 | 18.12308
BOV1_Sect3_A_1R_contact | 1 | 3 | A | 1 | R | 18 | 16.283 | 58.563 | 23882 | 58143 | 82025 | no | 0.3 | 17.89341
BOV1_Sect3_A_1R_contact | 1 | 3 | A | 1 | R | 19 | 16.38 | 59.534 | 28193 | 59147 | 87340 | no | 0.3 | 18
BOV1_Sect3_A_1R_contact | 1 | 3 | A | 1 | R | 20 | 15.459 | 57.007 | 28128 | 58948 | 87076 | no | 0.3 | 16.98791
BOV1_Sect3_A_1R_contact | 1 | 3 | A | 1 | R | 21 | 15.536 | 56.733 | 27329 | 56055 | 83384 | no | 0.3 | 17.07253
BOV1_Sect3_A_1R_contact | 1 | 3 | A | 1 | R | 22 | 17.62 | 59.675 | 27919 | 70692 | 98611 | no | 0.3 | 19.36264
BOV1_Sect3_A_1R_contact | 1 | 3 | A | 1 | R | 23 | 16.011 | 59.889 | 29322 | 60568 | 89890 | no | 0.3 | 17.59451
BOV1_Sect3_A_1R_contact | 1 | 3 | A | 1 | R | 24 | 15.952 | 54.225 | 24679 | 59012 | 83691 | no | 0.3 | 17.52967
BOV1_Sect3_M_1A_contact | 1 | 3 | M | 1 | A | 1 | 22.271 | 78.198 | 28907 | 85444 | 114351 | no | 0.3 | 24.47363
BOV1_Sect3_M_1A_contact | 1 | 3 | M | 1 | A | 2 | 20.389 | 62.488 | 22461 | 77195 | 99656 | no | 0.3 | 22.40549
BOV1_Sect3_M_1A_contact | 1 | 3 | M | 1 | A | 3 | 19.414 | 63.669 | 24684 | 72483 | 97167 | no | 0.3 | 21.33407
BOV1_Sect3_M_1A_contact | 1 | 3 | M | 1 | A | 4 | 24.493 | 72.454 | 25337 | 90213 | 115550 | no | 0.3 | 26.91538
BOV1_Sect3_M_1A_contact | 1 | 3 | M | 1 | A | 5 | 19.297 | 64.727 | 25459 | 70242 | 95701 | no | 0.3 | 21.20549
BOV1_Sect3_M_1A_contact | 1 | 3 | M | 1 | A | 6 | 23.402 | 74.338 | 28597 | 90584 | 119181 | no | 0.3 | 25.71648
BOV1_Sect3_M_1A_contact | 1 | 3 | M | 1 | A | 7 | 23.96 | 73.151 | 26612 | 88253 | 114865 | no | 0.3 | 26.32967
BOV1_Sect3_M_1A_contact | 1 | 3 | M | 1 | A | 8 | 25.191 | 76.623 | 26067 | 93272 | 119339 | no | 0.3 | 27.68242
BOV1_Sect3_M_1A_contact | 1 | 3 | M | 1 | A | 9 | 23.116 | 68.413 | 25956 | 84328 | 110284 | no | 0.3 | 25.4022
BOV1_Sect3_M_1A_contact | 1 | 3 | M | 1 | A | 10 | 17.18 | 62.387 | 27733 | 64665 | 92398 | no | 0.3 | 18.87912
BOV1_Sect3_M_1A_contact | 1 | 3 | M | 1 | A | 11 | 20.635 | 54.501 | 17832 | 59779 | 77611 | no | 0.3 | 22.67582
BOV1_Sect3_M_1A_contact | 1 | 3 | M | 1 | A | 12 | 20.134 | 66.096 | 26809 | 78401 | 105210 | no | 0.3 | 22.12527
BOV1_Sect3_M_1A_contact | 1 | 3 | M | 1 | A | 13 | 22.972 | 74.68 | 27550 | 87157 | 114707 | no | 0.3 | 25.24396
BOV1_Sect3_M_1A_contact | 1 | 3 | M | 1 | A | 14 | 24.41 | 69.775 | 24539 | 88924 | 113463 | no | 0.3 | 26.82418
BOV1_Sect3_M_1A_contact | 1 | 3 | M | 1 | A | 15 | 21.795 | 71.03 | 27568 | 81996 | 109564 | no | 0.3 | 23.95055
BOV1_Sect3_M_1A_contact | 1 | 3 | M | 1 | A | 16 | 19.071 | 65.52 | 24390 | 65250 | 89640 | no | 0.3 | 20.95714
BOV1_Sect3_M_1A_contact | 1 | 3 | M | 1 | A | 17 | 20.533 | 69.994 | 27946 | 78924 | 106870 | no | 0.3 | 22.56374
BOV1_Sect3_M_1A_contact | 1 | 3 | M | 1 | A | 18 | 21.514 | 73.253 | 28357 | 79857 | 108214 | no | 0.3 | 23.64176
BOV1_Sect3_M_1A_contact | 1 | 3 | M | 1 | A | 19 | 20.631 | 64.218 | 26053 | 75275 | 101328 | no | 0.3 | 22.67143
BOV1_Sect3_M_1A_contact | 1 | 3 | M | 1 | A | 20 | 22.895 | 77.98 | 28824 | 88949 | 117773 | no | 0.3 | 25.15934
BOV1_Sect3_M_1A_contact | 1 | 3 | M | 1 | A | 21 | 20.835 | 64.428 | 25874 | 77538 | 103412 | no | 0.3 | 22.8956
BOV1_Sect3_M_1A_contact | 1 | 3 | M | 1 | A | 22 | 22.536 | 73.516 | 27719 | 85010 | 112729 | no | 0.3 | 24.76484
BOV1_Sect3_M_1A_contact | 1 | 3 | M | 1 | A | 23 | 22.409 | 77.61 | 29370 | 91045 | 120415 | no | 0.3 | 24.62527
BOV1_Sect3_M_1A_contact | 1 | 3 | M | 1 | A | 24 | 18.305 | 57.977 | 25193 | 75119 | 100312 | no | 0.3 | 20.11538
BOV1_Sect3_M_1C_contact | 1 | 3 | M | 1 | C | 1 | 18.082 | 60.752 | 29184 | 65392 | 94576 | no | 0.3 | 19.87033
BOV1_Sect3_M_1C_contact | 1 | 3 | M | 1 | C | 2 | 16.477 | 60.799 | 28257 | 64353 | 92610 | no | 0.3 | 18.10659
BOV1_Sect3_M_1C_contact | 1 | 3 | M | 1 | C | 3 | 19.287 | 67.724 | 29308 | 69146 | 98454 | no | 0.3 | 21.19451
BOV1_Sect3_M_1C_contact | 1 | 3 | M | 1 | C | 4 | 15.913 | 54.464 | 24856 | 64704 | 89560 | no | 0.3 | 17.48681
BOV1_Sect3_M_1C_contact | 1 | 3 | M | 1 | C | 5 | 16.824 | 49.142 | 21515 | 62443 | 83958 | no | 0.3 | 18.48791
BOV1_Sect3_M_1C_contact | 1 | 3 | M | 1 | C | 6 | 16.17 | 60.074 | 28815 | 66196 | 95011 | no | 0.3 | 17.76923
BOV1_Sect3_M_1C_contact | 1 | 3 | M | 1 | C | 7 | 18.346 | 64.594 | 27139 | 65498 | 92637 | no | 0.3 | 20.16044
BOV1_Sect3_M_1C_contact | 1 | 3 | M | 1 | C | 8 | 16.583 | 55.282 | 26267 | 65893 | 92160 | no | 0.3 | 18.22308
BOV1_Sect3_M_1C_contact | 1 | 3 | M | 1 | C | 9 | 16.282 | 60.153 | 28428 | 70221 | 98649 | no | 0.3 | 17.89231
BOV1_Sect3_M_1C_contact | 1 | 3 | M | 1 | C | 10 | 16.042 | 58.758 | 27939 | 63234 | 91173 | no | 0.3 | 17.62857
BOV1_Sect3_M_1C_contact | 1 | 3 | M | 1 | C | 11 | 18.208 | 64.766 | 30241 | 72543 | 102784 | no | 0.3 | 20.00879
BOV1_Sect3_M_1C_contact | 1 | 3 | M | 1 | C | 12 | 16.726 | 60.394 | 28451 | 63949 | 92400 | no | 0.3 | 18.38022
BOV1_Sect3_M_1C_contact | 1 | 3 | M | 1 | C | 13 | 17.063 | 63.389 | 28839 | 66165 | 95004 | no | 0.3 | 18.75055
BOV1_Sect3_M_1C_contact | 1 | 3 | M | 1 | C | 14 | 16.042 | 58.028 | 26948 | 61281 | 88229 | no | 0.3 | 17.62857
BOV1_Sect3_M_1C_contact | 1 | 3 | M | 1 | C | 15 | 17.8 | 51.186 | 20835 | 70665 | 91500 | no | 0.3 | 19.56044
BOV1_Sect3_M_1C_contact | 1 | 3 | M | 1 | C | 16 | 16.789 | 64.432 | 31670 | 64332 | 96002 | no | 0.3 | 18.44945
BOV1_Sect3_M_1C_contact | 1 | 3 | M | 1 | C | 17 | 16.69 | 61.253 | 29187 | 63000 | 92187 | no | 0.3 | 18.34066
BOV1_Sect3_M_1C_contact | 1 | 3 | M | 1 | C | 18 | 16.125 | 63.317 | 28811 | 63131 | 91942 | no | 0.3 | 17.71978
BOV1_Sect3_M_1C_contact | 1 | 3 | M | 1 | C | 19 | 17.943 | 55.101 | 24305 | 67859 | 92164 | no | 0.3 | 19.71758
BOV1_Sect3_M_1C_contact | 1 | 3 | M | 1 | C | 20 | 16.905 | 63.977 | 31087 | 65634 | 96721 | no | 0.3 | 18.57692
BOV1_Sect3_M_1C_contact | 1 | 3 | M | 1 | C | 21 | 18.176 | 59.545 | 24876 | 56955 | 81831 | no | 0.3 | 19.97363
BOV1_Sect3_M_1C_contact | 1 | 3 | M | 1 | C | 22 | 17.501 | 63.722 | 29801 | 67090 | 96891 | no | 0.3 | 19.23187
BOV1_Sect3_M_1C_contact | 1 | 3 | M | 1 | C | 23 | 16.86 | 57.744 | 27197 | 63841 | 91038 | no | 0.3 | 18.52747
BOV1_Sect3_M_1C_contact | 1 | 3 | M | 1 | C | 24 | 18.203 | 60.066 | 25669 | 71179 | 96848 | no | 0.3 | 20.0033

## DB_Microindentation_A
SampleID | Bovine | Section | Region | Number | Direction | IndNr | EIT [GPa] | HVIT [kg/mm3] | WorkElast [nJ] | WorkPlast [nJ] | WorkTot [nJ] | Excluded | PoissonRatio | Eind [GPa]
BOV1_Sect1_A_1A_contact | 1 | 1 | A | 1 | A | 1 | 15.652 | 84.918 | 40218 | 72528 | 112746 | no | 0.3 | 17.2
BOV1_Sect1_A_1A_contact | 1 | 1 | A | 1 | A | 2 | 23.044 | 69.983 | 24578 | 83962 | 108540 | no | 0.3 | 25.32308
BOV1_Sect1_A_1A_contact | 1 | 1 | A | 1 | A | 3 | 23.658 | 80.521 | 29345 | 90253 | 119598 | no | 0.3 | 25.9978
BOV1_Sect1_A_1A_contact | 1 | 1 | A | 1 | A | 4 | 22.08 | 77.908 | 29609 | 96105 | 125714 | no | 0.3 | 24.26374
BOV1_Sect1_A_1A_contact | 1 | 1 | A | 1 | A | 5 | 20.037 | 70.407 | 29382 | 80001 | 109383 | no | 0.3 | 22.01868
BOV1_Sect1_A_1A_contact | 1 | 1 | A | 1 | A | 6 | 22.674 | 69.387 | 26748 | 85785 | 112533 | no | 0.3 | 24.91648
BOV1_Sect1_A_1A_contact | 1 | 1 | A | 1 | A | 7 | 18.286 | 65.753 | 26770 | 72346 | 99116 | no | 0.3 | 20.09451
BOV1_Sect1_A_1A_contact | 1 | 1 | A | 1 | A | 8 | 20.613 | 73.258 | 27298 | 80443 | 107741 | no | 0.3 | 22.65165
BOV1_Sect1_A_1A_contact | 1 | 1 | A | 1 | A | 9 | 21.525 | 72.214 | 26949 | 82663 | 109612 | no | 0.3 | 23.65385
BOV1_Sect1_A_1A_contact | 1 | 1 | A | 1 | A | 10 | 20.886 | 55.348 | 13959 | 50203 | 64162 | no | 0.3 | 22.95165
BOV1_Sect1_A_1A_contact | 1 | 1 | A | 1 | A | 11 | 19.179 | 63.337 | 23962 | 75751 | 99713 | no | 0.3 | 21.07582
BOV1_Sect1_A_1A_contact | 1 | 1 | A | 1 | A | 12 | 20.632 | 68.558 | 24716 | 79764 | 104480 | no | 0.3 | 22.67253
BOV1_Sect1_A_1A_contact | 1 | 1 | A | 1 | A | 13 | 18.275 | 59.749 | 20750 | 72262 | 93012 | no | 0.3 | 20.08242
BOV1_Sect1_A_1A_contact | 1 | 1 | A | 1 | A | 14 | 22.18 | 72.863 | 24443 | 82815 | 107258 | no | 0.3 | 24.37363
BOV1_Sect1_A_1A_contact | 1 | 1 | A | 1 | A | 15 | 22.589 | 70.674 | 24830 | 85890 | 110720 | no | 0.3 | 24.82308
BOV1_Sect1_A_1A_contact | 1 | 1 | A | 1 | A | 16 | 21.979 | 65.418 | 23869 | 82162 | 106031 | no | 0.3 | 24.15275
BOV1_Sect1_A_1A_contact | 1 | 1 | A | 1 | A | 17 | 24.886 | 73.644 | 26551 | 95933 | 122484 | no | 0.3 | 27.34725
BOV1_Sect1_A_1A_contact | 1 | 1 | A | 1 | A | 18 | 21.296 | 66.355 | 23759 | 76728 | 100487 | no | 0.3 | 23.4022
BOV1_Sect1_A_1A_contact | 1 | 1 | A | 1 | A | 19 | 20.788 | 60.851 | 21546 | 81602 | 103148 | no | 0.3 | 22.84396
BOV1_Sect1_A_1A_contact | 1 | 1 | A | 1 | A | 20 | 18.704 | 72.716 | 33107 | 70428 | 103535 | no | 0.3 | 20.55385
BOV1_Sect1_A_1A_contact | 1 | 1 | A | 1 | A | 21 | 19.7 | 66.369 | 28811 | 72568 | 101379 | no | 0.3 | 21.64835
BOV1_Sect1_A_1A_contact | 1 | 1 | A | 1 | A | 22 | 18.722 | 59.644 | 21350 | 67270 | 88620 | no | 0.3 | 20.57363
BOV1_Sect1_A_1A_contact | 1 | 1 | A | 1 | A | 23 | 22.085 | 65.926 | 23824 | 84372 | 108196 | no | 0.3 | 24.26923
BOV1_Sect2_L_1A_contact | 1 | 2 | L | 1 | A | 1 | 21.518 | 86.331 | 33110 | 85743 | 118853 | no | 0.3 | 23.64615
BOV1_Sect2_L_1A_contact | 1 | 2 | L | 1 | A | 2 | 23.528 | 83.548 | 33626 | 91504 | 125130 | no | 0.3 | 25.85495
BOV1_Sect2_L_1A_contact | 1 | 2 | L | 1 | A | 3 | 22.082 | 55.94 | 18201 | 73011 | 91212 | no | 0.3 | 24.26593
BOV1_Sect2_L_1A_contact | 1 | 2 | L | 1 | A | 4 | 21.338 | 67.965 | 22658 | 68759 | 91417 | no | 0.3 | 23.44835
BOV1_Sect2_L_1A_contact | 1 | 2 | L | 1 | A | 5 | 21.621 | 62.777 | 18264 | 58094 | 76358 | no | 0.3 | 23.75934
BOV1_Sect2_L_1A_contact | 1 | 2 | L | 1 | A | 6 | 21.31 | 63.202 | 21488 | 74829 | 96317 | no | 0.3 | 23.41758
BOV1_Sect2_L_1A_contact | 1 | 2 | L | 1 | A | 7 | 23.614 | 80.004 | 27868 | 88903 | 116771 | no | 0.3 | 25.94945
BOV1_Sect2_L_1A_contact | 1 | 2 | L | 1 | A | 8 | 18.918 | 70.648 | 29904 | 92229 | 122133 | no | 0.3 | 20.78901
BOV1_Sect2_L_1A_contact | 1 | 2 | L | 1 | A | 9 | 24.911 | 73.197 | 29175 | 103100 | 132275 | no | 0.3 | 27.37473
BOV1_Sect2_L_1A_contact | 1 | 2 | L | 1 | A | 10 | 20.627 | 69.121 | 24914 | 79049 | 103963 | no | 0.3 | 22.66703
BOV1_Sect2_L_1A_contact | 1 | 2 | L | 1 | A | 11 | 22.623 | 78.675 | 28229 | 86290 | 114519 | no | 0.3 | 24.86044
BOV1_Sect2_L_1A_contact | 1 | 2 | L | 1 | A | 12 | 25.445 | 73.097 | 24946 | 90040 | 114986 | no | 0.3 | 27.96154
BOV1_Sect2_L_1A_contact | 1 | 2 | L | 1 | A | 13 | 20.546 | 67.159 | 25025 | 80008 | 105033 | no | 0.3 | 22.57802
BOV1_Sect2_L_1A_contact | 1 | 2 | L | 1 | A | 14 | 22.568 | 68.696 | 22960 | 84857 | 107817 | no | 0.3 | 24.8
BOV1_Sect2_L_1A_contact | 1 | 2 | L | 1 | A | 15 | 21.899 | 58.647 | 20927 | 81146 | 102073 | no | 0.3 | 24.06484
BOV1_Sect2_L_1A_contact | 1 | 2 | L | 1 | A | 16 | 22.721 | 74.273 | 27052 | 90546 | 117598 | no | 0.3 | 24.96813
BOV1_Sect2_L_1A_contact | 1 | 2 | L | 1 | A | 17 | 22.103 | 75.535 | 29226 | 89127 | 118353 | no | 0.3 | 24.28901
BOV1_Sect2_L_1A_contact | 1 | 2 | L | 1 | A | 18 | 24.44 | 74.314 | 25785 | 90993 | 116778 | no | 0.3 | 26.85714
BOV1_Sect2_L_1A_contact | 1 | 2 | L | 1 | A | 19 | 25.121 | 75.927 | 25384 | 89867 | 115251 | no | 0.3 | 27.60549
BOV1_Sect2_L_1A_contact | 1 | 2 | L | 1 | A | 20 | 22.851 | 71.919 | 25554 | 87556 | 113110 | no | 0.3 | 25.11099
BOV1_Sect2_L_1A_contact | 1 | 2 | L | 1 | A | 21 | 25.85 | 65.781 | 21830 | 89234 | 111064 | no | 0.3 | 28.40659
BOV1_Sect2_L_1A_contact | 1 | 2 | L | 1 | A | 22 | 19.385 | 71.922 | 29696 | 83482 | 113178 | no | 0.3 | 21.3022
BOV1_Sect2_L_1A_contact | 1 | 2 | L | 1 | A | 23 | 23.752 | 78.141 | 28065 | 89669 | 117734 | no | 0.3 | 26.1011
BOV1_Sect2_L_1A_contact | 1 | 2 | L | 1 | A | 24 | 23.761 | 80.022 | 30276 | 87619 | 117895 | no | 0.3 | 26.11099
BOV1_Sect2_L_2A_contact | 1 | 2 | L | 2 | A | 1 | 21.653 | 83.851 | 31937 | 88150 | 120087 | no | 0.3 | 23.79451
BOV1_Sect2_L_2A_contact | 1 | 2 | L | 2 | A | 2 | 25.307 | 69.117 | 23141 | 77952 | 101093 | no | 0.3 | 27.80989
BOV1_Sect2_L_2A_contact | 1 | 2 | L | 2 | A | 3 | 21.317 | 74.741 | 29455 | 83940 | 113395 | no | 0.3 | 23.42527
BOV1_Sect2_L_2A_contact | 1 | 2 | L | 2 | A | 4 | 27.049 | 73.002 | 25789 | 92729 | 118518 | no | 0.3 | 29.72418
BOV1_Sect2_L_2A_contact | 1 | 2 | L | 2 | A | 5 | 22.793 | 77.683 | 26251 | 85888 | 112139 | no | 0.3 | 25.04725
BOV1_Sect2_L_2A_contact | 1 | 2 | L | 2 | A | 6 | 25.076 | 77.904 | 26638 | 91344 | 117982 | no | 0.3 | 27.55604
BOV1_Sect2_L_2A_contact | 1 | 2 | L | 2 | A | 7 | 25.34 | 79.719 | 28725 | 94190 | 122915 | no | 0.3 | 27.84615
BOV1_Sect2_L_2A_contact | 1 | 2 | L | 2 | A | 8 | 20.945 | 64.829 | 22885 | 82252 | 105137 | no | 0.3 | 23.01648
BOV1_Sect2_L_2A_contact | 1 | 2 | L | 2 | A | 9 | 26.012 | 67.209 | 23091 | 91536 | 114627 | no | 0.3 | 28.58462
BOV1_Sect2_L_2A_contact | 1 | 2 | L | 2 | A | 10 | 18.687 | 56.733 | 22091 | 67190 | 89281 | no | 0.3 | 20.53516
BOV1_Sect2_L_2A_contact | 1 | 2 | L | 2 | A | 11 | 21.721 | 70.438 | 27768 | 80470 | 108238 | no | 0.3 | 23.86923
BOV1_Sect2_L_2A_contact | 1 | 2 | L | 2 | A | 12 | 23.973 | 76.087 | 24479 | 83513 | 107992 | no | 0.3 | 26.34396
BOV1_Sect2_L_2A_contact | 1 | 2 | L | 2 | A | 13 | 18.575 | 53.388 | 18884 | 70471 | 89355 | no | 0.3 | 20.41209
BOV1_Sect2_L_2A_contact | 1 | 2 | L | 2 | A | 14 | 29.849 | 72.878 | 23566 | 94488 | 118054 | no | 0.3 | 32.8011
BOV1_Sect2_L_2A_contact | 1 | 2 | L | 2 | A | 15 | 24.819 | 76.395 | 28412 | 94082 | 122494 | no | 0.3 | 27.27363
BOV1_Sect2_L_2A_contact | 1 | 2 | L | 2 | A | 16 | 21.693 | 68.238 | 27230 | 78093 | 105323 | no | 0.3 | 23.83846
BOV1_Sect2_L_2A_contact | 1 | 2 | L | 2 | A | 17 | 24.934 | 76.822 | 27477 | 92612 | 120089 | no | 0.3 | 27.4
BOV1_Sect2_L_2A_contact | 1 | 2 | L | 2 | A | 18 | 25.624 | 76.658 | 26050 | 90475 | 116525 | no | 0.3 | 28.15824
BOV1_Sect2_L_2A_contact | 1 | 2 | L | 2 | A | 19 | 23.411 | 77.818 | 30288 | 90104 | 120392 | no | 0.3 | 25.72637
BOV1_Sect2_L_2A_contact | 1 | 2 | L | 2 | A | 20 | 23.464 | 71.083 | 24853 | 85919 | 110772 | no | 0.3 | 25.78462
BOV1_Sect2_L_2A_contact | 1 | 2 | L | 2 | A | 21 | 20.657 | 66.037 | 26694 | 74387 | 101081 | no | 0.3 | 22.7
BOV1_Sect2_L_2A_contact | 1 | 2 | L | 2 | A | 22 | 22.961 | 72.071 | 26189 | 85433 | 111622 | no | 0.3 | 25.23187
BOV1_Sect2_L_2A_contact | 1 | 2 | L | 2 | A | 23 | 24.721 | 74.655 | 26320 | 89676 | 115996 | no | 0.3 | 27.16593
BOV1_Sect2_M_2A_contact | 1 | 2 | M | 2 | A | 1 | 23.038 | 84.453 | 42786 | 117810 | 160596 | no | 0.3 | 25.31648
BOV1_Sect2_M_2A_contact | 1 | 2 | M | 2 | A | 2 | 20.483 | 66.834 | 27996 | 78291 | 106287 | no | 0.3 | 22.50879
BOV1_Sect2_M_2A_contact | 1 | 2 | M | 2 | A | 3 | 22.026 | 65.961 | 23496 | 78868 | 102364 | no | 0.3 | 24.2044
BOV1_Sect2_M_2A_contact | 1 | 2 | M | 2 | A | 4 | 19.586 | 64.102 | 23972 | 79670 | 103642 | no | 0.3 | 21.52308
BOV1_Sect2_M_2A_contact | 1 | 2 | M | 2 | A | 5 | 22.287 | 80.152 | 32504 | 82641 | 115145 | no | 0.3 | 24.49121
BOV1_Sect2_M_2A_contact | 1 | 2 | M | 2 | A | 6 | 19.328 | 64.767 | 25680 | 81454 | 107134 | no | 0.3 | 21.23956
BOV1_Sect2_M_2A_contact | 1 | 2 | M | 2 | A | 7 | 23.968 | 77.981 | 31791 | 99980 | 131771 | no | 0.3 | 26.33846
BOV1_Sect2_M_2A_contact | 1 | 2 | M | 2 | A | 8 | 19.619 | 68.878 | 51778 | 143000 | 194778 | no | 0.3 | 21.55934
BOV1_Sect2_M_2A_contact | 1 | 2 | M | 2 | A | 10 | 22.872 | 78.039 | 37552 | 114720 | 152272 | no | 0.3 | 25.13407
BOV1_Sect2_M_2A_contact | 1 | 2 | M | 2 | A | 11 | 23.322 | 67.034 | 25352 | 82916 | 108268 | no | 0.3 | 25.62857
BOV1_Sect2_M_2A_contact | 1 | 2 | M | 2 | A | 12 | 21.465 | 77.095 | 30827 | 82004 | 112831 | no | 0.3 | 23.58791
BOV1_Sect2_M_2A_contact | 1 | 2 | M | 2 | A | 13 | 21.228 | 75.641 | 31045 | 81763 | 112808 | no | 0.3 | 23.32747
BOV1_Sect2_M_2A_contact | 1 | 2 | M | 2 | A | 14 | 22.918 | 70.593 | 26289 | 88101 | 114390 | no | 0.3 | 25.18462
BOV1_Sect2_M_2A_contact | 1 | 2 | M | 2 | A | 15 | 19.142 | 55.642 | 20693 | 76007 | 96700 | no | 0.3 | 21.03516
BOV1_Sect2_M_2A_contact | 1 | 2 | M | 2 | A | 16 | 21.617 | 68.664 | 25379 | 82819 | 108198 | no | 0.3 | 23.75495
BOV1_Sect2_M_2A_contact | 1 | 2 | M | 2 | A | 17 | 22.321 | 71.048 | 28119 | 89600 | 117719 | no | 0.3 | 24.52857
BOV1_Sect2_M_2A_contact | 1 | 2 | M | 2 | A | 18 | 23.975 | 78.656 | 29738 | 90955 | 120693 | no | 0.3 | 26.34615
BOV1_Sect2_M_2A_contact | 1 | 2 | M | 2 | A | 19 | 20.436 | 64.361 | 24636 | 85217 | 109853 | no | 0.3 | 22.45714
BOV1_Sect2_M_2A_contact | 1 | 2 | M | 2 | A | 20 | 19.764 | 51.815 | 17984 | 63193 | 81177 | no | 0.3 | 21.71868
BOV1_Sect2_M_2A_contact | 1 | 2 | M | 2 | A | 21 | 24.156 | 79.287 | 30471 | 92519 | 122990 | no | 0.3 | 26.54505
BOV1_Sect2_M_2A_contact | 1 | 2 | M | 2 | A | 22 | 22.873 | 70.433 | 26515 | 86870 | 113385 | no | 0.3 | 25.13516
BOV1_Sect2_M_2A_contact | 1 | 2 | M | 2 | A | 23 | 22.666 | 69.708 | 25824 | 82694 | 108518 | no | 0.3 | 24.90769
BOV1_Sect2_M_2A_contact | 1 | 2 | M | 2 | A | 24 | 23.774 | 76.746 | 27304 | 91552 | 118856 | no | 0.3 | 26.12527
BOV1_Sect3_M_1A_contact | 1 | 3 | M | 1 | A | 1 | 22.271 | 78.198 | 28907 | 85444 | 114351 | no | 0.3 | 24.47363
BOV1_Sect3_M_1A_contact | 1 | 3 | M | 1 | A | 2 | 20.389 | 62.488 | 22461 | 77195 | 99656 | no | 0.3 | 22.40549
BOV1_Sect3_M_1A_contact | 1 | 3 | M | 1 | A | 3 | 19.414 | 63.669 | 24684 | 72483 | 97167 | no | 0.3 | 21.33407
BOV1_Sect3_M_1A_contact | 1 | 3 | M | 1 | A | 4 | 24.493 | 72.454 | 25337 | 90213 | 115550 | no | 0.3 | 26.91538
BOV1_Sect3_M_1A_contact | 1 | 3 | M | 1 | A | 5 | 19.297 | 64.727 | 25459 | 70242 | 95701 | no | 0.3 | 21.20549
BOV1_Sect3_M_1A_contact | 1 | 3 | M | 1 | A | 6 | 23.402 | 74.338 | 28597 | 90584 | 119181 | no | 0.3 | 25.71648
BOV1_Sect3_M_1A_contact | 1 | 3 | M | 1 | A | 7 | 23.96 | 73.151 | 26612 | 88253 | 114865 | no | 0.3 | 26.32967
BOV1_Sect3_M_1A_contact | 1 | 3 | M | 1 | A | 8 | 25.191 | 76.623 | 26067 | 93272 | 119339 | no | 0.3 | 27.68242
BOV1_Sect3_M_1A_contact | 1 | 3 | M | 1 | A | 9 | 23.116 | 68.413 | 25956 | 84328 | 110284 | no | 0.3 | 25.4022
BOV1_Sect3_M_1A_contact | 1 | 3 | M | 1 | A | 10 | 17.18 | 62.387 | 27733 | 64665 | 92398 | no | 0.3 | 18.87912
BOV1_Sect3_M_1A_contact | 1 | 3 | M | 1 | A | 11 | 20.635 | 54.501 | 17832 | 59779 | 77611 | no | 0.3 | 22.67582
BOV1_Sect3_M_1A_contact | 1 | 3 | M | 1 | A | 12 | 20.134 | 66.096 | 26809 | 78401 | 105210 | no | 0.3 | 22.12527
BOV1_Sect3_M_1A_contact | 1 | 3 | M | 1 | A | 13 | 22.972 | 74.68 | 27550 | 87157 | 114707 | no | 0.3 | 25.24396
BOV1_Sect3_M_1A_contact | 1 | 3 | M | 1 | A | 14 | 24.41 | 69.775 | 24539 | 88924 | 113463 | no | 0.3 | 26.82418
BOV1_Sect3_M_1A_contact | 1 | 3 | M | 1 | A | 15 | 21.795 | 71.03 | 27568 | 81996 | 109564 | no | 0.3 | 23.95055
BOV1_Sect3_M_1A_contact | 1 | 3 | M | 1 | A | 16 | 19.071 | 65.52 | 24390 | 65250 | 89640 | no | 0.3 | 20.95714
BOV1_Sect3_M_1A_contact | 1 | 3 | M | 1 | A | 17 | 20.533 | 69.994 | 27946 | 78924 | 106870 | no | 0.3 | 22.56374
BOV1_Sect3_M_1A_contact | 1 | 3 | M | 1 | A | 18 | 21.514 | 73.253 | 28357 | 79857 | 108214 | no | 0.3 | 23.64176
BOV1_Sect3_M_1A_contact | 1 | 3 | M | 1 | A | 19 | 20.631 | 64.218 | 26053 | 75275 | 101328 | no | 0.3 | 22.67143
BOV1_Sect3_M_1A_contact | 1 | 3 | M | 1 | A | 20 | 22.895 | 77.98 | 28824 | 88949 | 117773 | no | 0.3 | 25.15934
BOV1_Sect3_M_1A_contact | 1 | 3 | M | 1 | A | 21 | 20.835 | 64.428 | 25874 | 77538 | 103412 | no | 0.3 | 22.8956
BOV1_Sect3_M_1A_contact | 1 | 3 | M | 1 | A | 22 | 22.536 | 73.516 | 27719 | 85010 | 112729 | no | 0.3 | 24.76484
BOV1_Sect3_M_1A_contact | 1 | 3 | M | 1 | A | 23 | 22.409 | 77.61 | 29370 | 91045 | 120415 | no | 0.3 | 24.62527
BOV1_Sect3_M_1A_contact | 1 | 3 | M | 1 | A | 24 | 18.305 | 57.977 | 25193 | 75119 | 100312 | no | 0.3 | 20.11538
[7 empty] | EIT [GPa] | HVIT [kg/mm3] | WorkElast [nJ] | WorkPlast [nJ] | WorkTot [nJ] |  |  | Eind [GPa]
[6 empty] | avg | 22.07551 | 70.55482 | 26635.2 | 83802.82 | 110438 |  |  | 24.25881
[6 empty] | stdev | 2.242217 | 7.202679 | 4713.721 | 11323.41 | 14977.85 |  |  | 2.463974
[6 empty] | min | 15.652 | 51.815 | 13959 | 50203 | 64162 |  |  | 17.2
[6 empty] | max | 29.849 | 86.331 | 51778 | 143000 | 194778 |  |  | 32.8011

## DB_Microindentation_C
SampleID | Bovine | Section | Region | Number | Direction | IndNr | EIT [GPa] | HVIT [kg/mm3] | WorkElast [nJ] | WorkPlast [nJ] | WorkTot [nJ] | Excluded | PoissonRatio | Eind [GPa]
BOV1_Sect1_P_1C_contact | 1 | 1 | P | 1 | C | 1 | 23.909 | 72.929 | 27110 | 89106 | 116216 | no | 0.3 | 26.27363
BOV1_Sect1_P_1C_contact | 1 | 1 | P | 1 | C | 2 | 23.153 | 78.617 | 29984 | 85061 | 115045 | no | 0.3 | 25.44286
BOV1_Sect1_P_1C_contact | 1 | 1 | P | 1 | C | 3 | 20.127 | 66.723 | 25911 | 77112 | 103023 | no | 0.3 | 22.11758
BOV1_Sect1_P_1C_contact | 1 | 1 | P | 1 | C | 4 | 25.014 | 76.035 | 28641 | 92149 | 120790 | no | 0.3 | 27.48791
BOV1_Sect1_P_1C_contact | 1 | 1 | P | 1 | C | 5 | 20.553 | 70.496 | 30876 | 77123 | 107999 | no | 0.3 | 22.58571
BOV1_Sect1_P_1C_contact | 1 | 1 | P | 1 | C | 6 | 23.904 | 68.255 | 22935 | 91723 | 114658 | no | 0.3 | 26.26813
BOV1_Sect1_P_1C_contact | 1 | 1 | P | 1 | C | 7 | 20.085 | 64.611 | 26804 | 74054 | 100858 | no | 0.3 | 22.07143
BOV1_Sect1_P_1C_contact | 1 | 1 | P | 1 | C | 8 | 24.041 | 64.706 | 23642 | 83705 | 107347 | no | 0.3 | 26.41868
BOV1_Sect1_P_1C_contact | 1 | 1 | P | 1 | C | 9 | 23.46 | 82.674 | 20264 | 57761 | 78025 | no | 0.3 | 25.78022
BOV1_Sect1_P_1C_contact | 1 | 1 | P | 1 | C | 10 | 23.723 | 72.887 | 28313 | 81766 | 110079 | no | 0.3 | 26.06923
BOV1_Sect1_P_1C_contact | 1 | 1 | P | 1 | C | 11 | 24.195 | 69.79 | 25021 | 86918 | 111939 | no | 0.3 | 26.58791
BOV1_Sect1_P_1C_contact | 1 | 1 | P | 1 | C | 12 | 23.483 | 69.702 | 23918 | 84074 | 107992 | no | 0.3 | 25.80549
BOV1_Sect1_P_1C_contact | 1 | 1 | P | 1 | C | 13 | 21.288 | 71.444 | 26674 | 78343 | 105017 | no | 0.3 | 23.39341
BOV1_Sect1_P_1C_contact | 1 | 1 | P | 1 | C | 14 | 18.622 | 63.298 | 26077 | 69494 | 95571 | no | 0.3 | 20.46374
BOV1_Sect1_P_1C_contact | 1 | 1 | P | 1 | C | 15 | 22.483 | 73.702 | 27910 | 85640 | 113550 | no | 0.3 | 24.70659
BOV1_Sect1_P_1C_contact | 1 | 1 | P | 1 | C | 17 | 21.432 | 66.142 | 26641 | 78215 | 104856 | no | 0.3 | 23.55165
BOV1_Sect1_P_1C_contact | 1 | 1 | P | 1 | C | 18 | 22.562 | 70.746 | 25935 | 88076 | 114011 | no | 0.3 | 24.79341
BOV1_Sect1_P_1C_contact | 1 | 1 | P | 1 | C | 19 | 22.487 | 62.966 | 23554 | 82215 | 105769 | no | 0.3 | 24.71099
BOV1_Sect1_P_1C_contact | 1 | 1 | P | 1 | C | 20 | 22.529 | 73.139 | 26508 | 86095 | 112603 | no | 0.3 | 24.75714
BOV1_Sect1_P_1C_contact | 1 | 1 | P | 1 | C | 21 | 22.425 | 70.13 | 27127 | 82392 | 109519 | no | 0.3 | 24.64286
BOV1_Sect1_P_1C_contact | 1 | 1 | P | 1 | C | 22 | 22.514 | 67.922 | 25841 | 84189 | 110030 | no | 0.3 | 24.74066
BOV1_Sect1_P_1C_contact | 1 | 1 | P | 1 | C | 23 | 21.291 | 66.44 | 24436 | 78216 | 102652 | no | 0.3 | 23.3967
BOV1_Sect1_P_1C_contact | 1 | 1 | P | 1 | C | 24 | 21.257 | 68.282 | 25923 | 82683 | 108606 | no | 0.3 | 23.35934
BOV1_Sect1_P_2C_contact | 1 | 1 | P | 2 | C | 1 | 13.069 | 53.764 | 26413 | 50720 | 77133 | no | 0.3 | 14.36154
BOV1_Sect1_P_2C_contact | 1 | 1 | P | 2 | C | 2 | 14.06 | 53.569 | 25461 | 53484 | 78945 | no | 0.3 | 15.45055
BOV1_Sect1_P_2C_contact | 1 | 1 | P | 2 | C | 4 | 15.47 | 49.893 | 19248 | 57754 | 77002 | no | 0.3 | 17
BOV1_Sect1_P_2C_contact | 1 | 1 | P | 2 | C | 5 | 18.704 | 68.75 | 30775 | 78055 | 108830 | no | 0.3 | 20.55385
BOV1_Sect1_P_2C_contact | 1 | 1 | P | 2 | C | 6 | 14.425 | 53.747 | 23711 | 51453 | 75164 | no | 0.3 | 15.85165
BOV1_Sect1_P_2C_contact | 1 | 1 | P | 2 | C | 7 | 17.009 | 65.192 | 35586 | 77793 | 113379 | no | 0.3 | 18.69121
BOV1_Sect1_P_2C_contact | 1 | 1 | P | 2 | C | 10 | 14.167 | 50.924 | 24729 | 56217 | 80946 | no | 0.3 | 15.56813
BOV1_Sect1_P_2C_contact | 1 | 1 | P | 2 | C | 11 | 15.134 | 52.716 | 25314 | 56564 | 81878 | no | 0.3 | 16.63077
BOV1_Sect1_P_2C_contact | 1 | 1 | P | 2 | C | 12 | 15.169 | 52.725 | 25682 | 58968 | 84650 | no | 0.3 | 16.66923
BOV1_Sect1_P_2C_contact | 1 | 1 | P | 2 | C | 16 | 13.513 | 50.08 | 23490 | 55944 | 79434 | no | 0.3 | 14.84945
BOV1_Sect1_P_2C_contact | 1 | 1 | P | 2 | C | 17 | 14.789 | 54.143 | 24842 | 61201 | 86043 | no | 0.3 | 16.25165
BOV1_Sect1_P_2C_contact | 1 | 1 | P | 2 | C | 18 | 15.097 | 50.119 | 22499 | 57111 | 79610 | no | 0.3 | 16.59011
BOV1_Sect1_P_2C_contact | 1 | 1 | P | 2 | C | 19 | 12.99 | 45.308 | 19900 | 54954 | 74854 | no | 0.3 | 14.27473
BOV1_Sect1_P_2C_contact | 1 | 1 | P | 2 | C | 20 | 14.099 | 51.346 | 23089 | 61526 | 84615 | no | 0.3 | 15.49341
BOV1_Sect1_P_2C_contact | 1 | 1 | P | 2 | C | 23 | 13.685 | 43.12 | 19214 | 53763 | 72977 | no | 0.3 | 15.03846
BOV1_Sect1_P_2C_contact | 1 | 1 | P | 2 | C | 24 | 17.618 | 70.436 | 34622 | 92659 | 127281 | no | 0.3 | 19.36044
BOV1_Sect2_M_1C_contact | 1 | 2 | M | 1 | C | 2 | 17.664 | 66.578 | 28752 | 69654 | 98406 | no | 0.3 | 19.41099
BOV1_Sect2_M_1C_contact | 1 | 2 | M | 1 | C | 3 | 17.35 | 49.753 | 18602 | 60497 | 79099 | no | 0.3 | 19.06593
BOV1_Sect2_M_1C_contact | 1 | 2 | M | 1 | C | 4 | 17.345 | 69.779 | 28949 | 70663 | 99612 | no | 0.3 | 19.06044
BOV1_Sect2_M_1C_contact | 1 | 2 | M | 1 | C | 5 | 17.383 | 66.228 | 24598 | 63497 | 88095 | no | 0.3 | 19.1022
BOV1_Sect2_M_1C_contact | 1 | 2 | M | 1 | C | 7 | 17.85 | 58.809 | 24587 | 63831 | 88418 | no | 0.3 | 19.61538
BOV1_Sect2_M_1C_contact | 1 | 2 | M | 1 | C | 8 | 16.619 | 55.636 | 22955 | 64875 | 87830 | no | 0.3 | 18.26264
BOV1_Sect2_M_1C_contact | 1 | 2 | M | 1 | C | 9 | 16.884 | 68.539 | 29635 | 69207 | 98842 | no | 0.3 | 18.55385
BOV1_Sect2_M_1C_contact | 1 | 2 | M | 1 | C | 10 | 19.436 | 62.952 | 26977 | 78136 | 105113 | no | 0.3 | 21.35824
BOV1_Sect2_M_1C_contact | 1 | 2 | M | 1 | C | 11 | 17.286 | 68.05 | 28615 | 73686 | 102301 | no | 0.3 | 18.9956
BOV1_Sect2_M_1C_contact | 1 | 2 | M | 1 | C | 12 | 18.135 | 54.595 | 22056 | 64051 | 86107 | no | 0.3 | 19.92857
BOV1_Sect2_M_1C_contact | 1 | 2 | M | 1 | C | 13 | 17.196 | 57.35 | 24100 | 67943 | 92043 | no | 0.3 | 18.8967
BOV1_Sect2_M_1C_contact | 1 | 2 | M | 1 | C | 14 | 17.132 | 59.869 | 24898 | 71765 | 96663 | no | 0.3 | 18.82637
BOV1_Sect2_M_1C_contact | 1 | 2 | M | 1 | C | 15 | 16.961 | 66.355 | 28903 | 67464 | 96367 | no | 0.3 | 18.63846
BOV1_Sect2_M_1C_contact | 1 | 2 | M | 1 | C | 16 | 18.69 | 59.896 | 24011 | 67188 | 91199 | no | 0.3 | 20.53846
BOV1_Sect2_M_1C_contact | 1 | 2 | M | 1 | C | 17 | 16.9 | 62.801 | 28328 | 70912 | 99240 | no | 0.3 | 18.57143
BOV1_Sect2_M_1C_contact | 1 | 2 | M | 1 | C | 18 | 16.205 | 59.085 | 25512 | 62710 | 88222 | no | 0.3 | 17.80769
BOV1_Sect2_M_1C_contact | 1 | 2 | M | 1 | C | 19 | 17.805 | 67.101 | 28371 | 66545 | 94916 | no | 0.3 | 19.56593
BOV1_Sect2_M_1C_contact | 1 | 2 | M | 1 | C | 20 | 17.382 | 68.921 | 32038 | 68021 | 100059 | no | 0.3 | 19.1011
BOV1_Sect2_M_1C_contact | 1 | 2 | M | 1 | C | 21 | 17.855 | 65.17 | 28711 | 73635 | 102346 | no | 0.3 | 19.62088
BOV1_Sect2_M_1C_contact | 1 | 2 | M | 1 | C | 22 | 19.667 | 64.961 | 26048 | 77536 | 103584 | no | 0.3 | 21.61209
BOV1_Sect2_M_1C_contact | 1 | 2 | M | 1 | C | 23 | 17.018 | 61.655 | 28634 | 67409 | 96043 | no | 0.3 | 18.7011
BOV1_Sect2_M_1C_contact | 1 | 2 | M | 1 | C | 24 | 17.809 | 66.233 | 29849 | 72079 | 101928 | no | 0.3 | 19.57033
BOV1_Sect2_M_2C_contact | 1 | 2 | M | 2 | C | 1 | 16.362 | 61.865 | 29022 | 66883 | 95905 | no | 0.3 | 17.98022
BOV1_Sect2_M_2C_contact | 1 | 2 | M | 2 | C | 2 | 16.82 | 65.539 | 31415 | 63268 | 94683 | no | 0.3 | 18.48352
BOV1_Sect2_M_2C_contact | 1 | 2 | M | 2 | C | 3 | 16.098 | 64.864 | 31199 | 67411 | 98610 | no | 0.3 | 17.69011
BOV1_Sect2_M_2C_contact | 1 | 2 | M | 2 | C | 4 | 16.971 | 57.612 | 26939 | 59636 | 86575 | no | 0.3 | 18.64945
BOV1_Sect2_M_2C_contact | 1 | 2 | M | 2 | C | 5 | 16.51 | 55.601 | 24315 | 59558 | 83873 | no | 0.3 | 18.14286
BOV1_Sect2_M_2C_contact | 1 | 2 | M | 2 | C | 6 | 16.274 | 54.375 | 24728 | 62217 | 86945 | no | 0.3 | 17.88352
BOV1_Sect2_M_2C_contact | 1 | 2 | M | 2 | C | 7 | 15.457 | 52.279 | 21464 | 53135 | 74599 | no | 0.3 | 16.98571
BOV1_Sect2_M_2C_contact | 1 | 2 | M | 2 | C | 8 | 16.056 | 63.33 | 29724 | 65246 | 94970 | no | 0.3 | 17.64396
BOV1_Sect2_M_2C_contact | 1 | 2 | M | 2 | C | 9 | 16.536 | 61.275 | 29995 | 65167 | 95162 | no | 0.3 | 18.17143
BOV1_Sect2_M_2C_contact | 1 | 2 | M | 2 | C | 10 | 16.445 | 59.257 | 27907 | 65228 | 93135 | no | 0.3 | 18.07143
BOV1_Sect2_M_2C_contact | 1 | 2 | M | 2 | C | 11 | 15.38 | 53.088 | 25455 | 62146 | 87601 | no | 0.3 | 16.9011
BOV1_Sect2_M_2C_contact | 1 | 2 | M | 2 | C | 12 | 17.355 | 54.077 | 24654 | 65001 | 89655 | no | 0.3 | 19.07143
BOV1_Sect2_M_2C_contact | 1 | 2 | M | 2 | C | 13 | 15.589 | 57.542 | 25745 | 56085 | 81830 | no | 0.3 | 17.13077
BOV1_Sect2_M_2C_contact | 1 | 2 | M | 2 | C | 15 | 17.107 | 61.373 | 28805 | 68004 | 96809 | no | 0.3 | 18.7989
BOV1_Sect2_M_2C_contact | 1 | 2 | M | 2 | C | 16 | 14.087 | 59.338 | 29718 | 61077 | 90795 | no | 0.3 | 15.48022
BOV1_Sect2_M_2C_contact | 1 | 2 | M | 2 | C | 17 | 17.418 | 63.019 | 27451 | 68380 | 95831 | no | 0.3 | 19.14066
BOV1_Sect2_M_2C_contact | 1 | 2 | M | 2 | C | 19 | 18.09 | 62.324 | 29102 | 73435 | 102537 | no | 0.3 | 19.87912
BOV1_Sect2_M_2C_contact | 1 | 2 | M | 2 | C | 20 | 15.47 | 64.558 | 31175 | 63935 | 95110 | no | 0.3 | 17
BOV1_Sect2_M_2C_contact | 1 | 2 | M | 2 | C | 21 | 15.08 | 54.055 | 26479 | 58818 | 85297 | no | 0.3 | 16.57143
BOV1_Sect2_M_2C_contact | 1 | 2 | M | 2 | C | 22 | 17.649 | 56.25 | 25092 | 66705 | 91797 | no | 0.3 | 19.39451
BOV1_Sect2_M_2C_contact | 1 | 2 | M | 2 | C | 23 | 13.888 | 51.504 | 24048 | 58135 | 82183 | no | 0.3 | 15.26154
BOV1_Sect2_M_2C_contact | 1 | 2 | M | 2 | C | 24 | 16.916 | 61.895 | 30157 | 65784 | 95941 | no | 0.3 | 18.58901
BOV1_Sect3_M_1C_contact | 1 | 3 | M | 1 | C | 1 | 18.082 | 60.752 | 29184 | 65392 | 94576 | no | 0.3 | 19.87033
BOV1_Sect3_M_1C_contact | 1 | 3 | M | 1 | C | 2 | 16.477 | 60.799 | 28257 | 64353 | 92610 | no | 0.3 | 18.10659
BOV1_Sect3_M_1C_contact | 1 | 3 | M | 1 | C | 3 | 19.287 | 67.724 | 29308 | 69146 | 98454 | no | 0.3 | 21.19451
BOV1_Sect3_M_1C_contact | 1 | 3 | M | 1 | C | 4 | 15.913 | 54.464 | 24856 | 64704 | 89560 | no | 0.3 | 17.48681
BOV1_Sect3_M_1C_contact | 1 | 3 | M | 1 | C | 5 | 16.824 | 49.142 | 21515 | 62443 | 83958 | no | 0.3 | 18.48791
BOV1_Sect3_M_1C_contact | 1 | 3 | M | 1 | C | 6 | 16.17 | 60.074 | 28815 | 66196 | 95011 | no | 0.3 | 17.76923
BOV1_Sect3_M_1C_contact | 1 | 3 | M | 1 | C | 7 | 18.346 | 64.594 | 27139 | 65498 | 92637 | no | 0.3 | 20.16044
BOV1_Sect3_M_1C_contact | 1 | 3 | M | 1 | C | 8 | 16.583 | 55.282 | 26267 | 65893 | 92160 | no | 0.3 | 18.22308
BOV1_Sect3_M_1C_contact | 1 | 3 | M | 1 | C | 9 | 16.282 | 60.153 | 28428 | 70221 | 98649 | no | 0.3 | 17.89231
BOV1_Sect3_M_1C_contact | 1 | 3 | M | 1 | C | 10 | 16.042 | 58.758 | 27939 | 63234 | 91173 | no | 0.3 | 17.62857
BOV1_Sect3_M_1C_contact | 1 | 3 | M | 1 | C | 11 | 18.208 | 64.766 | 30241 | 72543 | 102784 | no | 0.3 | 20.00879
BOV1_Sect3_M_1C_contact | 1 | 3 | M | 1 | C | 12 | 16.726 | 60.394 | 28451 | 63949 | 92400 | no | 0.3 | 18.38022
BOV1_Sect3_M_1C_contact | 1 | 3 | M | 1 | C | 13 | 17.063 | 63.389 | 28839 | 66165 | 95004 | no | 0.3 | 18.75055
BOV1_Sect3_M_1C_contact | 1 | 3 | M | 1 | C | 14 | 16.042 | 58.028 | 26948 | 61281 | 88229 | no | 0.3 | 17.62857
BOV1_Sect3_M_1C_contact | 1 | 3 | M | 1 | C | 15 | 17.8 | 51.186 | 20835 | 70665 | 91500 | no | 0.3 | 19.56044
BOV1_Sect3_M_1C_contact | 1 | 3 | M | 1 | C | 16 | 16.789 | 64.432 | 31670 | 64332 | 96002 | no | 0.3 | 18.44945
BOV1_Sect3_M_1C_contact | 1 | 3 | M | 1 | C | 17 | 16.69 | 61.253 | 29187 | 63000 | 92187 | no | 0.3 | 18.34066
BOV1_Sect3_M_1C_contact | 1 | 3 | M | 1 | C | 18 | 16.125 | 63.317 | 28811 | 63131 | 91942 | no | 0.3 | 17.71978
BOV1_Sect3_M_1C_contact | 1 | 3 | M | 1 | C | 19 | 17.943 | 55.101 | 24305 | 67859 | 92164 | no | 0.3 | 19.71758
BOV1_Sect3_M_1C_contact | 1 | 3 | M | 1 | C | 20 | 16.905 | 63.977 | 31087 | 65634 | 96721 | no | 0.3 | 18.57692
BOV1_Sect3_M_1C_contact | 1 | 3 | M | 1 | C | 21 | 18.176 | 59.545 | 24876 | 56955 | 81831 | no | 0.3 | 19.97363
BOV1_Sect3_M_1C_contact | 1 | 3 | M | 1 | C | 22 | 17.501 | 63.722 | 29801 | 67090 | 96891 | no | 0.3 | 19.23187
BOV1_Sect3_M_1C_contact | 1 | 3 | M | 1 | C | 23 | 16.86 | 57.744 | 27197 | 63841 | 91038 | no | 0.3 | 18.52747
BOV1_Sect3_M_1C_contact | 1 | 3 | M | 1 | C | 24 | 18.203 | 60.066 | 25669 | 71179 | 96848 | no | 0.3 | 20.0033
[7 empty] | EIT [GPa] | HVIT [kg/mm3] | WorkElast [nJ] | WorkPlast [nJ] | WorkTot [nJ] |  |  | Eind [GPa]
[6 empty] | avg | 17.83834 | 61.60249 | 26672.55 | 68556.43 | 95228.98 |  |  | 19.60257
[6 empty] | stdev | 2.796554 | 7.306976 | 3182.908 | 9717.836 | 11087.45 |  |  | 3.073137
[6 empty] | min | 12.99 | 43.12 | 18602 | 50720 | 72977 |  |  | 14.27473
[6 empty] | max | 25.014 | 82.674 | 35586 | 92659 | 127281 |  |  | 27.48791

## DB_Microindentation_R
SampleID | Bovine | Section | Region | Number | Direction | IndNr | EIT [GPa] | HVIT [kg/mm3] | WorkElast [nJ] | WorkPlast [nJ] | WorkTot [nJ] | Excluded | PoissonRatio | Eind [GPa]
BOV1_Sect1_A_1R_contact | 1 | 1 | A | 1 | R | 1 | 12.877 | 45.453 | 21978 | 53778 | 75756 | no | 0.3 | 14.15055
BOV1_Sect1_A_1R_contact | 1 | 1 | A | 1 | R | 2 | 14.458 | 59.333 | 29448 | 64881 | 94329 | no | 0.3 | 15.88791
BOV1_Sect1_A_1R_contact | 1 | 1 | A | 1 | R | 3 | 14.746 | 54.713 | 26867 | 59124 | 85991 | no | 0.3 | 16.2044
BOV1_Sect1_A_1R_contact | 1 | 1 | A | 1 | R | 4 | 15.222 | 57.633 | 28510 | 60905 | 89415 | no | 0.3 | 16.72747
BOV1_Sect1_A_1R_contact | 1 | 1 | A | 1 | R | 5 | 14.993 | 51.673 | 24962 | 56005 | 80967 | no | 0.3 | 16.47582
BOV1_Sect1_A_1R_contact | 1 | 1 | A | 1 | R | 6 | 14.839 | 38.287 | 15603 | 49582 | 65185 | no | 0.3 | 16.30659
BOV1_Sect1_A_1R_contact | 1 | 1 | A | 1 | R | 7 | 14.769 | 54.727 | 26442 | 59567 | 86009 | no | 0.3 | 16.22967
BOV1_Sect1_A_1R_contact | 1 | 1 | A | 1 | R | 8 | 14.115 | 52.798 | 25609 | 54634 | 80243 | no | 0.3 | 15.51099
BOV1_Sect1_A_1R_contact | 1 | 1 | A | 1 | R | 11 | 17.061 | 61.365 | 30609 | 78627 | 109236 | no | 0.3 | 18.74835
BOV1_Sect1_A_1R_contact | 1 | 1 | A | 1 | R | 13 | 14.699 | 51.227 | 23709 | 58637 | 82346 | no | 0.3 | 16.15275
BOV1_Sect1_A_1R_contact | 1 | 1 | A | 1 | R | 14 | 15.347 | 53.229 | 25631 | 59546 | 85177 | no | 0.3 | 16.86484
BOV1_Sect1_A_1R_contact | 1 | 1 | A | 1 | R | 17 | 13.284 | 43.842 | 20277 | 52020 | 72297 | no | 0.3 | 14.5978
BOV1_Sect1_A_1R_contact | 1 | 1 | A | 1 | R | 20 | 15.085 | 54.879 | 27113 | 59669 | 86782 | no | 0.3 | 16.57692
BOV1_Sect1_A_1R_contact | 1 | 1 | A | 1 | R | 25 | 15.767 | 56.16 | 26757 | 61847 | 88604 | no | 0.3 | 17.32637
BOV1_Sect1_A_1R_contact | 1 | 1 | A | 1 | R | 26 | 15.744 | 55.61 | 26618 | 64452 | 91070 | no | 0.3 | 17.3011
BOV1_Sect1_A_1R_contact | 1 | 1 | A | 1 | R | 27 | 15.621 | 55.37 | 24310 | 57068 | 81378 | no | 0.3 | 17.16593
BOV1_Sect1_A_1R_contact | 1 | 1 | A | 1 | R | 28 | 13.549 | 39.158 | 17205 | 55543 | 72748 | no | 0.3 | 14.88901
BOV1_Sect1_A_1R_contact | 1 | 1 | A | 1 | R | 29 | 16.404 | 57.332 | 25710 | 64349 | 90059 | no | 0.3 | 18.02637
BOV1_Sect1_A_1R_contact | 1 | 1 | A | 1 | R | 30 | 15.422 | 52.578 | 24057 | 59348 | 83405 | no | 0.3 | 16.94725
BOV1_Sect1_A_1R_contact | 1 | 1 | A | 1 | R | 31 | 15.228 | 51.494 | 23592 | 57738 | 81330 | no | 0.3 | 16.73407
BOV1_Sect1_A_1R_contact | 1 | 1 | A | 1 | R | 32 | 17.149 | 57.846 | 25468 | 63646 | 89114 | no | 0.3 | 18.84505
BOV1_Sect1_A_1R_contact | 1 | 1 | A | 1 | R | 33 | 15.662 | 45.663 | 19722 | 53052 | 72774 | no | 0.3 | 17.21099
BOV1_Sect1_A_1R_contact | 1 | 1 | A | 1 | R | 34 | 16.008 | 56.315 | 26525 | 61014 | 87539 | no | 0.3 | 17.59121
BOV1_Sect1_A_1R_contact | 1 | 1 | A | 1 | R | 35 | 15.365 | 48.216 | 22037 | 58113 | 80150 | no | 0.3 | 16.88462
BOV1_Sect1_A_1R_contact | 1 | 1 | A | 1 | R | 36 | 15.41 | 50.065 | 21851 | 54969 | 76820 | no | 0.3 | 16.93407
BOV1_Sect1_P_2R_contact | 1 | 1 | P | 2 | R | 1 | 12.855 | 53.635 | 28516 | 55577 | 84093 | no | 0.3 | 14.12637
BOV1_Sect1_P_2R_contact | 1 | 1 | P | 2 | R | 2 | 14.597 | 60.998 | 30733 | 57149 | 87882 | no | 0.3 | 16.04066
BOV1_Sect1_P_2R_contact | 1 | 1 | P | 2 | R | 3 | 14.802 | 51.789 | 26504 | 58545 | 85049 | no | 0.3 | 16.26593
BOV1_Sect1_P_2R_contact | 1 | 1 | P | 2 | R | 4 | 14.707 | 55.343 | 27581 | 58321 | 85902 | no | 0.3 | 16.16154
BOV1_Sect1_P_2R_contact | 1 | 1 | P | 2 | R | 5 | 12.982 | 43.431 | 23176 | 62278 | 85454 | no | 0.3 | 14.26593
BOV1_Sect1_P_2R_contact | 1 | 1 | P | 2 | R | 6 | 15.225 | 57.309 | 27910 | 57569 | 85479 | no | 0.3 | 16.73077
BOV1_Sect1_P_2R_contact | 1 | 1 | P | 2 | R | 7 | 15.28 | 58.711 | 33393 | 76918 | 110311 | no | 0.3 | 16.79121
BOV1_Sect1_P_2R_contact | 1 | 1 | P | 2 | R | 8 | 14.446 | 49.262 | 23771 | 58659 | 82430 | no | 0.3 | 15.87473
BOV1_Sect2_M_1R_contact | 1 | 2 | M | 1 | R | 1 | 10.742 | 62.442 | 33217 | 47218 | 80435 | no | 0.3 | 11.8044
BOV1_Sect2_M_1R_contact | 1 | 2 | M | 1 | R | 2 | 14.147 | 52.953 | 25650 | 54586 | 80236 | no | 0.3 | 15.54615
BOV1_Sect2_M_1R_contact | 1 | 2 | M | 1 | R | 3 | 16.912 | 74.096 | 37000 | 66825 | 103825 | no | 0.3 | 18.58462
BOV1_Sect2_M_1R_contact | 1 | 2 | M | 1 | R | 4 | 14.851 | 54.908 | 28089 | 59710 | 87799 | no | 0.3 | 16.31978
BOV1_Sect2_M_1R_contact | 1 | 2 | M | 1 | R | 5 | 15.532 | 60.236 | 29810 | 61171 | 90981 | no | 0.3 | 17.06813
BOV1_Sect2_M_1R_contact | 1 | 2 | M | 1 | R | 6 | 15.103 | 36.693 | 14613 | 44456 | 59069 | no | 0.3 | 16.5967
BOV1_Sect2_M_1R_contact | 1 | 2 | M | 1 | R | 7 | 16.345 | 60.943 | 26976 | 69066 | 96042 | no | 0.3 | 17.96154
BOV1_Sect2_M_1R_contact | 1 | 2 | M | 1 | R | 8 | 15.463 | 59.124 | 29131 | 57219 | 86350 | no | 0.3 | 16.99231
BOV1_Sect2_M_1R_contact | 1 | 2 | M | 1 | R | 11 | 17.156 | 68.532 | 35018 | 75628 | 110646 | no | 0.3 | 18.85275
BOV1_Sect2_M_1R_contact | 1 | 2 | M | 1 | R | 12 | 16.928 | 64.232 | 30255 | 64089 | 94344 | no | 0.3 | 18.6022
BOV1_Sect2_M_1R_contact | 1 | 2 | M | 1 | R | 13 | 15.767 | 58.529 | 27674 | 61975 | 89649 | no | 0.3 | 17.32637
BOV1_Sect2_M_1R_contact | 1 | 2 | M | 1 | R | 14 | 15.243 | 58.859 | 29229 | 59586 | 88815 | no | 0.3 | 16.75055
BOV1_Sect2_M_1R_contact | 1 | 2 | M | 1 | R | 15 | 15.511 | 59.948 | 30257 | 59732 | 89989 | no | 0.3 | 17.04505
BOV1_Sect2_M_1R_contact | 1 | 2 | M | 1 | R | 16 | 16.354 | 62.041 | 30174 | 61660 | 91834 | no | 0.3 | 17.97143
BOV1_Sect2_M_1R_contact | 1 | 2 | M | 1 | R | 17 | 16.621 | 58.308 | 26635 | 65069 | 91704 | no | 0.3 | 18.26484
BOV1_Sect2_M_1R_contact | 1 | 2 | M | 1 | R | 18 | 16.584 | 62.199 | 31849 | 78828 | 110677 | no | 0.3 | 18.22418
BOV1_Sect2_M_1R_contact | 1 | 2 | M | 1 | R | 19 | 15.429 | 57.7 | 28452 | 59776 | 88228 | no | 0.3 | 16.95495
BOV1_Sect2_M_1R_contact | 1 | 2 | M | 1 | R | 20 | 16.883 | 51.968 | 24403 | 62921 | 87324 | no | 0.3 | 18.55275
BOV1_Sect2_M_1R_contact | 1 | 2 | M | 1 | R | 21 | 16.331 | 56.712 | 27468 | 63342 | 90810 | no | 0.3 | 17.94615
BOV1_Sect2_M_1R_contact | 1 | 2 | M | 1 | R | 22 | 16.298 | 60.065 | 29859 | 62802 | 92661 | no | 0.3 | 17.90989
BOV1_Sect2_M_1R_contact | 1 | 2 | M | 1 | R | 24 | 15.183 | 55.292 | 27203 | 58830 | 86033 | no | 0.3 | 16.68462
BOV1_Sect2_M_2R_contact | 1 | 2 | M | 2 | R | 3 | 14.956 | 54.066 | 26645 | 59599 | 86244 | no | 0.3 | 16.43516
BOV1_Sect2_M_2R_contact | 1 | 2 | M | 2 | R | 4 | 15.158 | 53.463 | 26255 | 56470 | 82725 | no | 0.3 | 16.65714
BOV1_Sect2_M_2R_contact | 1 | 2 | M | 2 | R | 5 | 17.258 | 61.789 | 28228 | 71493 | 99721 | no | 0.3 | 18.96484
BOV1_Sect2_M_2R_contact | 1 | 2 | M | 2 | R | 6 | 14.631 | 56.093 | 26612 | 60742 | 87354 | no | 0.3 | 16.07802
BOV1_Sect2_M_2R_contact | 1 | 2 | M | 2 | R | 7 | 11.05 | 51.782 | 28070 | 54882 | 82952 | no | 0.3 | 12.14286
BOV1_Sect2_M_2R_contact | 1 | 2 | M | 2 | R | 8 | 15.464 | 56.912 | 31442 | 69726 | 101168 | no | 0.3 | 16.99341
BOV1_Sect2_M_2R_contact | 1 | 2 | M | 2 | R | 9 | 15.362 | 54.753 | 26081 | 61659 | 87740 | no | 0.3 | 16.88132
BOV1_Sect2_M_2R_contact | 1 | 2 | M | 2 | R | 10 | 15.949 | 55.098 | 27779 | 68621 | 96400 | no | 0.3 | 17.52637
BOV1_Sect2_M_2R_contact | 1 | 2 | M | 2 | R | 11 | 15.191 | 66.971 | 37152 | 66858 | 104010 | no | 0.3 | 16.69341
BOV1_Sect2_M_2R_contact | 1 | 2 | M | 2 | R | 12 | 14.609 | 49.861 | 24035 | 60082 | 84117 | no | 0.3 | 16.05385
BOV1_Sect2_M_2R_contact | 1 | 2 | M | 2 | R | 13 | 16.244 | 58.431 | 27841 | 64007 | 91848 | no | 0.3 | 17.85055
BOV1_Sect2_M_2R_contact | 1 | 2 | M | 2 | R | 15 | 11.5 | 53.532 | 29561 | 57845 | 87406 | no | 0.3 | 12.63736
BOV1_Sect2_M_2R_contact | 1 | 2 | M | 2 | R | 18 | 15.355 | 54.909 | 26698 | 76974 | 103672 | no | 0.3 | 16.87363
BOV1_Sect2_M_2R_contact | 1 | 2 | M | 2 | R | 19 | 16.815 | 55.111 | 24557 | 66359 | 90916 | no | 0.3 | 18.47802
BOV1_Sect2_M_2R_contact | 1 | 2 | M | 2 | R | 20 | 14.678 | 54.133 | 26447 | 58333 | 84780 | no | 0.3 | 16.12967
BOV1_Sect2_M_2R_contact | 1 | 2 | M | 2 | R | 21 | 17.292 | 64.908 | 30374 | 67394 | 97768 | no | 0.3 | 19.0022
BOV1_Sect2_M_2R_contact | 1 | 2 | M | 2 | R | 22 | 13.411 | 38.527 | 16950 | 55279 | 72229 | no | 0.3 | 14.73736
BOV1_Sect3_A_1R_contact | 1 | 3 | A | 1 | R | 1 | 15.824 | 60.609 | 29955 | 57982 | 87937 | no | 0.3 | 17.38901
BOV1_Sect3_A_1R_contact | 1 | 3 | A | 1 | R | 3 | 16.171 | 66.059 | 33010 | 64031 | 97041 | no | 0.3 | 17.77033
BOV1_Sect3_A_1R_contact | 1 | 3 | A | 1 | R | 4 | 16.196 | 57.521 | 25105 | 56398 | 81503 | no | 0.3 | 17.7978
BOV1_Sect3_A_1R_contact | 1 | 3 | A | 1 | R | 6 | 15.73 | 57.216 | 25436 | 61301 | 86737 | no | 0.3 | 17.28571
BOV1_Sect3_A_1R_contact | 1 | 3 | A | 1 | R | 8 | 15.453 | 50.493 | 22824 | 58986 | 81810 | no | 0.3 | 16.98132
BOV1_Sect3_A_1R_contact | 1 | 3 | A | 1 | R | 9 | 15.053 | 60.383 | 29000 | 56628 | 85628 | no | 0.3 | 16.54176
BOV1_Sect3_A_1R_contact | 1 | 3 | A | 1 | R | 10 | 15.088 | 56.195 | 27825 | 59140 | 86965 | no | 0.3 | 16.58022
BOV1_Sect3_A_1R_contact | 1 | 3 | A | 1 | R | 11 | 14.355 | 54.183 | 26082 | 59623 | 85705 | no | 0.3 | 15.77473
BOV1_Sect3_A_1R_contact | 1 | 3 | A | 1 | R | 12 | 15.59 | 57.084 | 27859 | 59868 | 87727 | no | 0.3 | 17.13187
BOV1_Sect3_A_1R_contact | 1 | 3 | A | 1 | R | 13 | 15.565 | 55.035 | 26370 | 59950 | 86320 | no | 0.3 | 17.1044
BOV1_Sect3_A_1R_contact | 1 | 3 | A | 1 | R | 14 | 17.593 | 57.341 | 26481 | 65403 | 91884 | no | 0.3 | 19.33297
BOV1_Sect3_A_1R_contact | 1 | 3 | A | 1 | R | 15 | 15.599 | 52.719 | 25148 | 59841 | 84989 | no | 0.3 | 17.14176
BOV1_Sect3_A_1R_contact | 1 | 3 | A | 1 | R | 16 | 15.707 | 56.538 | 28133 | 58349 | 86482 | no | 0.3 | 17.26044
BOV1_Sect3_A_1R_contact | 1 | 3 | A | 1 | R | 17 | 16.492 | 58.625 | 28044 | 62298 | 90342 | no | 0.3 | 18.12308
BOV1_Sect3_A_1R_contact | 1 | 3 | A | 1 | R | 18 | 16.283 | 58.563 | 23882 | 58143 | 82025 | no | 0.3 | 17.89341
BOV1_Sect3_A_1R_contact | 1 | 3 | A | 1 | R | 19 | 16.38 | 59.534 | 28193 | 59147 | 87340 | no | 0.3 | 18
BOV1_Sect3_A_1R_contact | 1 | 3 | A | 1 | R | 20 | 15.459 | 57.007 | 28128 | 58948 | 87076 | no | 0.3 | 16.98791
BOV1_Sect3_A_1R_contact | 1 | 3 | A | 1 | R | 21 | 15.536 | 56.733 | 27329 | 56055 | 83384 | no | 0.3 | 17.07253
BOV1_Sect3_A_1R_contact | 1 | 3 | A | 1 | R | 22 | 17.62 | 59.675 | 27919 | 70692 | 98611 | no | 0.3 | 19.36264
BOV1_Sect3_A_1R_contact | 1 | 3 | A | 1 | R | 23 | 16.011 | 59.889 | 29322 | 60568 | 89890 | no | 0.3 | 17.59451
BOV1_Sect3_A_1R_contact | 1 | 3 | A | 1 | R | 24 | 15.952 | 54.225 | 24679 | 59012 | 83691 | no | 0.3 | 17.52967
[7 empty] | EIT [GPa] | HVIT [kg/mm3] | WorkElast [nJ] | WorkPlast [nJ] | WorkTot [nJ] |  |  | Eind [GPa]
[6 empty] | avg | 15.34436 | 55.62163 | 26854.42 | 60829.4 | 87683.83 |  |  | 16.86193
[6 empty] | stdev | 1.273405 | 6.207028 | 3882.295 | 6073.637 | 8808.958 |  |  | 1.399347
[6 empty] | min | 10.742 | 36.693 | 14613 | 44456 | 59069 |  |  | 11.8044
[6 empty] | max | 17.62 | 74.096 | 37152 | 78828 | 110677 |  |  | 19.36264

## DB_RPI
SampleID | Bovine | Section | Region | Direction | IndentationNr | US1 [N/µm] | TID [µm] | IDI [µm] | CIDAvg [µm] | EnDisAvg [µJ] | USAvg [N/µm] | Indentation Freq (Hz) | Cycles (#)
BOV1-2-M-2A | 1 | 2 | M | A | 4 | 0.46 | 49 | 4.8 | 1 | 12.5 | 0.47 | 2 | 10
BOV1-2-M-2A | 1 | 2 | M | A | 3 | 0.4 | 52 | 4.4 | 1.1 | 13.9 | 0.42 | 2 | 10
BOV1-2-M-2A | 1 | 2 | M | A | 2 | 0.47 | 50 | 4.9 | 0.9 | 11.4 | 0.48 | 2 | 10
BOV1-2-M-2A | 1 | 2 | M | A | 1 | 0.47 | 50 | 5 | 0.9 | 11 | 0.48 | 2 | 10
BOV1-3-M-1A | 1 | 3 | M | A | 4 | 0.5 | 48 | 4.5 | 0.9 | 10.6 | 0.51 | 2 | 10
BOV1-3-M-1A | 1 | 3 | M | A | 3 | 0.48 | 45 | 3.7 | 0.9 | 10.5 | 0.51 | 2 | 10
BOV1-3-M-1A | 1 | 3 | M | A | 2 | 0.49 | 50 | 4.9 | 0.9 | 10.2 | 0.51 | 2 | 10
BOV1-3-M-1A | 1 | 3 | M | A | 1 | 0.5 | 49 | 4.7 | 0.9 | 10.3 | 0.51 | 2 | 10
BOV1-2-L-2A | 1 | 2 | L | A | 4 | 0.49 | 49 | 4.7 | 1 | 11.1 | 0.5 | 2 | 10
BOV1-2-L-2A | 1 | 2 | L | A | 3 | 0.49 | 50 | 4.5 | 0.9 | 11.9 | 0.51 | 2 | 10
BOV1-2-L-2A | 1 | 2 | L | A | 2 | 0.49 | 49 | 5.1 | 1.1 | 12.7 | 0.51 | 2 | 10
BOV1-2-L-2A | 1 | 2 | L | A | 1 | 0.48 | 50 | 4.5 | 0.9 | 11.2 | 0.49 | 2 | 10
BOV1-1-A-1A | 1 | 1 | A | A | 4 | 0.48 | 50 | 4.5 | 0.9 | 12.7 | 0.49 | 2 | 10
BOV1-1-A-1A | 1 | 1 | A | A | 3 | 0.44 | 50 | 4.4 | 1 | 14.5 | 0.45 | 2 | 10
BOV1-1-A-1A | 1 | 1 | A | A | 2 | 0.47 | 50 | 4.8 | 1 | 12.5 | 0.49 | 2 | 10
BOV1-1-A-1A | 1 | 1 | A | A | 1 | 0.43 | 59 | 4.4 | 0.9 | 16.1 | 0.43 | 2 | 10
BOV1-2-L-1A | 1 | 2 | L | A | 4 | 0.46 | 49 | 4.6 | 1 | 12.7 | 0.48 | 2 | 10
BOV1-2-L-1A | 1 | 2 | L | A | 3 | 0.49 | 50 | 4.5 | 0.8 | 9.3 | 0.5 | 2 | 10
BOV1-2-L-1A | 1 | 2 | L | A | 2 | 0.44 | 48 | 4.2 | 0.9 | 13.2 | 0.47 | 2 | 10
BOV1-2-L-1A | 1 | 2 | L | A | 1 | 0.41 | 49 | 4 | 1 | 12.1 | 0.42 | 2 | 10
BOV1-1-P-2C | 1 | 1 | P | C | 4 | 0.38 | 55 | 5.5 | 1.2 | 16.1 | 0.41 | 2 | 10
BOV1-1-P-2C | 1 | 1 | P | C | 3 | 0.37 | 55 | 5.3 | 1.3 | 17.3 | 0.37 | 2 | 10
BOV1-1-P-2C | 1 | 1 | P | C | 2 | 0.43 | 52 | 5.1 | 1.2 | 15.8 | 0.44 | 2 | 10
BOV1-1-P-2C | 1 | 1 | P | C | 1 | 0.42 | 53 | 4.6 | 1 | 16.9 | 0.44 | 2 | 10
BOV1-2-M-2C | 1 | 2 | M | C | 4 | 0.45 | 49 | 4.6 | 1 | 13.4 | 0.47 | 2 | 10
BOV1-2-M-2C | 1 | 2 | M | C | 3 | 0.44 | 49 | 5.1 | 1 | 13.1 | 0.46 | 2 | 10
BOV1-2-M-2C | 1 | 2 | M | C | 2 | 0.45 | 51 | 3.6 | 0.8 | 11 | 0.46 | 2 | 10
BOV1-2-M-2C | 1 | 2 | M | C | 1 | 0.39 | 49 | 4.9 | 1.2 | 12.9 | 0.41 | 2 | 10
BOV1-2-M-1C | 1 | 2 | M | C | 3 | 0.39 | 51 | 5 | 1.1 | 15.8 | 0.41 | 2 | 10
BOV1-2-M-1C | 1 | 2 | M | C | 2 | 0.42 | 52 | 5.2 | 1.1 | 14.3 | 0.44 | 2 | 10
BOV1-2-M-1C | 1 | 2 | M | C | 1 | 0.44 | 50 | 5.1 | 1 | 12.8 | 0.45 | 2 | 10
BOV1-3-M-1C | 1 | 3 | M | C | 4 | 0.39 | 52 | 4.3 | 1 | 14.3 | 0.4 | 2 | 10
BOV1-3-M-1C | 1 | 3 | M | C | 3 | 0.41 | 52 | 3.9 | 0.9 | 13.9 | 0.43 | 2 | 10
BOV1-3-M-1C | 1 | 3 | M | C | 2 | 0.45 | 52 | 4.4 | 1 | 13.4 | 0.45 | 2 | 10
BOV1-3-M-1C | 1 | 3 | M | C | 1 | 0.44 | 49 | 5 | 1 | 12.4 | 0.46 | 2 | 10
BOV1-1-P-1C | 1 | 1 | P | C | 4 | 0.38 | 50 | 5.4 | 1.1 | 14.5 | 0.38 | 2 | 10
BOV1-1-P-1C | 1 | 1 | P | C | 3 | 0.4 | 49 | 4 | 1.1 | 15.3 | 0.41 | 2 | 10
BOV1-1-P-1C | 1 | 1 | P | C | 2 | 0.42 | 51 | 5.3 | 1 | 13.9 | 0.43 | 2 | 10
BOV1-1-P-1C | 1 | 1 | P | C | 1 | 0.48 | 48 | 4.7 | 0.9 | 11.7 | 0.49 | 2 | 10
BOV1-2-M-1R | 1 | 2 | M | R | 4 | 0.4 | 50 | 4.4 | 1.1 | 15.5 | 0.42 | 2 | 10
BOV1-2-M-1R | 1 | 2 | M | R | 3 | 0.41 | 50 | 4.5 | 1.1 | 15.5 | 0.42 | 2 | 10
BOV1-2-M-1R | 1 | 2 | M | R | 2 | 0.38 | 51 | 4.2 | 1 | 15.3 | 0.39 | 2 | 10
BOV1-2-M-1R | 1 | 2 | M | R | 1 | 0.42 | 49 | 4.9 | 1.2 | 13.5 | 0.43 | 2 | 10
BOV1-3-A-1R | 1 | 3 | A | R | 4 | 0.38 | 51 | 4.7 | 1.1 | 16.5 | 0.39 | 2 | 10
BOV1-3-A-1R | 1 | 3 | A | R | 3 | 0.36 | 51 | 4.8 | 1.1 | 16.3 | 0.37 | 2 | 10
BOV1-3-A-1R | 1 | 3 | A | R | 2 | 0.37 | 56 | 4.9 | 1.1 | 14.8 | 0.38 | 2 | 10
BOV1-3-A-1R | 1 | 3 | A | R | 1 | 0.44 | 50 | 4.7 | 1 | 12.5 | 0.45 | 2 | 10
BOV1-1-A-1R | 1 | 1 | A | R | 4 | 0.39 | 53 | 4.2 | 1.1 | 16 | 0.41 | 2 | 10
BOV1-1-A-1R | 1 | 1 | A | R | 3 | 0.41 | 52 | 4 | 0.9 | 15 | 0.42 | 2 | 10
BOV1-1-A-1R | 1 | 1 | A | R | 2 | 0.42 | 50 | 4.6 | 1.1 | 14.6 | 0.44 | 2 | 10
BOV1-1-A-1R | 1 | 1 | A | R | 1 | 0.44 | 53 | 4.9 | 1 | 11.3 | 0.46 | 2 | 10
BOV1-2-M-2R | 1 | 2 | M | R | 4 | 0.37 | 52 | 4.3 | 1.1 | 15.9 | 0.37 | 2 | 10
BOV1-2-M-2R | 1 | 2 | M | R | 3 | 0.36 | 53 | 3.8 | 1 | 15.1 | 0.37 | 2 | 10
BOV1-2-M-2R | 1 | 2 | M | R | 2 | 0.37 | 52 | 5.4 | 1.2 | 15 | 0.39 | 2 | 10
BOV1-2-M-2R | 1 | 2 | M | R | 1 | 0.36 | 54 | 4.8 | 1.1 | 12.3 | 0.39 | 2 | 10
BOV1-1-P-2R | 1 | 1 | P | R | 4 | 0.36 | 53 | 5.6 | 1.2 | 16.4 | 0.37 | 2 | 10
BOV1-1-P-2R | 1 | 1 | P | R | 3 | 0.33 | 51 | 5.3 | 1.4 | 15.2 | 0.35 | 2 | 10
BOV1-1-P-2R | 1 | 1 | P | R | 2 | 0.4 | 53 | 5.3 | 1.2 | 16.8 | 0.41 | 2 | 10
BOV1-1-P-2R | 1 | 1 | P | R | 1 | 0.42 | 52 | 5.9 | 1.3 | 13.7 | 0.42 | 2 | 10
|  |  |  | Axial N=20 | avg | 0.467 | 49.8 | 4.555 | 0.945 | 12.02 | 0.4815
[5 empty] | sd | 0.02903718 | 2.546411 | 0.3363504 | 0.07591547 | 1.630822 | 0.03013566
[5 empty] | min | 0.4 | 45 | 3.7 | 0.8 | 9.3 | 0.42
[5 empty] | max | 0.5 | 59 | 5.1 | 1.1 | 16.1 | 0.51
|  |  |  | Circunferential N=19 | avg | 0.4184211 | 51 | 4.789474 | 1.047368 | 14.14737 | 0.4321053
[5 empty] | sd | 0.03023301 | 2 | 0.5404676 | 0.1218762 | 1.715086 | 0.03119454
[5 empty] | min | 0.37 | 48 | 3.6 | 0.8 | 11 | 0.37
[5 empty] | max | 0.48 | 55 | 5.5 | 1.3 | 17.3 | 0.49
|  |  |  | Radial N=20 | avg | 0.3895 | 51.8 | 4.76 | 1.115 | 14.86 | 0.4025
[5 empty] | sd | 0.03017057 | 1.67332 | 0.5442523 | 0.1136708 | 1.496804 | 0.03006572
[5 empty] | min | 0.33 | 49 | 3.8 | 0.9 | 11.3 | 0.35
[5 empty] | max | 0.44 | 56 | 5.9 | 1.4 | 16.8 | 0.46

## Graphs_Microindentation
|  | EIT | HVIT | WorkElast | WorkPlast | WorkTot | Eind
Axial N=117 | avg | 22.07551 | 70.55482 | 26635.2 | 83802.82 | 110438 | 24.25881
| stdev | 2.242217 | 7.202679 | 4713.721 | 11323.41 | 14977.85 | 2.463974
| min | 15.652 | 51.815 | 13959 | 50203 | 64162 | 17.2
| max | 29.849 | 86.331 | 51778 | 143000 | 194778 | 32.8011
Circunferential N=107 | avg | 17.83834 | 61.60249 | 26672.55 | 68556.43 | 95228.98 | 19.60257
| stdev | 2.796554 | 7.306976 | 3182.908 | 9717.836 | 11087.45 | 3.073137
| min | 12.99 | 43.12 | 18602 | 50720 | 72977 | 14.27473
| max | 25.014 | 82.674 | 35586 | 92659 | 127281 | 27.48791
Radial N=92 | avg | 15.34436 | 55.62163 | 26854.42 | 60829.4 | 87683.83 | 16.86193
| stdev | 1.273405 | 6.207028 | 3882.295 | 6073.637 | 8808.958 | 1.399347
| min | 10.742 | 36.693 | 14613 | 44456 | 59069 | 11.8044
| max | 17.62 | 74.096 | 37152 | 78828 | 110677 | 19.36264

## Graphs_Comparison
| Microindentation | [15 empty] | RPI
| EIT | HVIT | WorkElast | WorkPlast | WorkTot | Eind | EIT | HVIT | WorkElast | WorkPlast | WorkTot | Eind | WorkPl [µJ] |  | WorkTot [µJ] |  | US1 [N/µm] | TID1 [µm] | IDI 1-10 [µm] | AvgCID 1-10 [µm] | AvgEnDis 3-10 [µJ] | Avg US 1-10 [N/µm] | US1 [N/µm] | TID1 [µm] | IDI 1-10 [µm] | AvgCID 1-10 [µm] | AvgEnDis 3-10 [µJ] | Avg US 1-10 [N/µm]
| Avg | [5 empty] | SD | [5 empty] | Avg | SD | Avg | SD | Avg | [5 empty] | SD
BOV1_Sect1_A_1A_contact | 20.8745 | 69.67217 | 26228.5 | 79482.375 | 105710.875 | 22.93901 | 2.050971 | 7.645831 | 5062.562 | 9713.748 | 12398.57 | 2.253814 | 0.079482375 | 0.009713748 | 0.105710875 | 0.01239857 | 0.455 | 52.25 | 4.525 | 0.95 | 13.95 | 0.465 | 0.02380476 | 4.5 | 0.1892969 | 0.05773503 | 1.692139 | 0.03
BOV1_Sect2_L_1A_contact | 22.6055 | 71.95171 | 26006.79 | 84818.96 | 110825.75 | 24.84121 | 1.827077 | 7.484969 | 4163.181 | 9177.355 | 12363.26 | 2.007776 | 0.08481896 | 0.009177355 | 0.11082575 | 0.01236326 | 0.45 | 49 | 4.325 | 0.925 | 11.825 | 0.4675 | 0.03366502 | 0.8164966 | 0.2753785 | 0.09574271 | 1.742364 | 0.0340343
BOV1_Sect2_L_2A_contact | 23.50352 | 72.05896 | 26009.26 | 85430.17 | 111439.4 | 25.82805 | 2.66125 | 7.114101 | 2927.774 | 7724.509 | 9472.946 | 2.924451 | 0.08543017 | 0.007724509 | 0.1114394 | 0.009472946 | 0.4875 | 49.5 | 4.7 | 0.975 | 11.725 | 0.5025 | 0.005 | 0.5773503 | 0.2828427 | 0.09574271 | 0.7410578 | 0.009574271
BOV1_Sect2_M_2A_contact | 21.86365 | 70.77783 | 29031.78 | 89245.39 | 118277.2 | 24.02599 | 1.631254 | 7.93702 | 7207.927 | 16545.17 | 23416.62 | 1.792587 | 0.08924539 | 0.01654517 | 0.1182772 | 0.02341662 | 0.45 | 50.25 | 4.775 | 0.975 | 12.2 | 0.4625 | 0.03366502 | 1.258306 | 0.2629956 | 0.09574271 | 1.298717 | 0.02872281
BOV1_Sect3_M_1A_contact | 21.55783 | 69.04275 | 26243.21 | 80412.625 | 106655.8 | 23.68993 | 2.084102 | 6.463119 | 2479.533 | 9193.665 | 10805.01 | 2.290223 | 0.080412625 | 0.009193665 | 0.1066558 | 0.01080501 | 0.4925 | 48 | 4.45 | 0.9 | 10.4 | 0.51 | 0.009574271 | 2.160247 | 0.5259911 | 0 | 0.1825742 | 0
BOV1_Sect1_P_1C_contact | 22.37117 | 70.07113 | 26088.91 | 81570 | 107658.9 | 24.58371 | 1.579313 | 4.837214 | 2348.483 | 7549.112 | 8577.653 | 1.735508 | 0.08157 | 0.007549112 | 0.1076589 | 0.008577653 | 0.3975 | 50.25 | 4.575 | 1.1 | 15.2 | 0.4075 | 0.02061553 | 0.9574271 | 0.2986079 | 0.08164966 | 1.249 | 0.02061553
BOV1_Sect1_P_2C_contact | 14.937375 | 54.1145 | 25285.9375 | 61135.375 | 86421.3125 | 16.4147 | 1.618588 | 7.633621 | 4802.651 | 11591.22 | 15754.22 | 1.778668 | 0.061135375 | 0.01159122 | 0.0864213125 | 0.01575422 | 0.4 | 53.75 | 5.125 | 1.175 | 16.525 | 0.415 | 0.0294392 | 1.5 | 0.386221 | 0.1258306 | 0.6946222 | 0.03316625
BOV1_Sect2_M_1C_contact | 17.57145 | 62.74164 | 26596.77 | 68695.64 | 95292.41 | 19.30929 | 0.8360386 | 5.311664 | 3139.685 | 4620.876 | 6795.466 | 0.9187237 | 0.06869564 | 0.004620876 | 0.09529241 | 0.006795466 | 0.4166667 | 51 | 5.1 | 1.066667 | 14.3 | 0.4333333 | 0.02516611 | 1 | 0.1 | 0.05773503 | 1.5 | 0.02081666
BOV1_Sect2_M_2C_contact | 16.25264 | 58.86455 | 27481.32 | 63420.64 | 90901.95 | 17.86004 | 1.075031 | 4.422456 | 2769.797 | 4624.7 | 6649.952 | 1.181352 | 0.06342064 | 0.0046247 | 0.09090195 | 0.006649952 | 0.4325 | 49.5 | 4.55 | 1 | 12.6 | 0.45 | 0.02872281 | 1 | 0.6658328 | 0.1632993 | 1.086278 | 0.02708013
BOV1_Sect3_M_1C_contact | 17.12654 | 59.94425 | 27484.375 | 65612.67 | 93097.04 | 18.82038 | 0.923416 | 4.478866 | 2714.746 | 3480.647 | 4543.859 | 1.014743 | 0.06561267 | 0.003480647 | 0.09309704 | 0.004543859 | 0.4225 | 51.25 | 4.4 | 0.975 | 13.5 | 0.435 | 0.02753785 | 1.5 | 0.4546061 | 0.05 | 0.8205689 | 0.02645751
BOV1_Sect1_A_1R_contact | 15.15296 | 52.19864 | 24424.4 | 59124.56 | 83548.96 | 16.6516 | 1.016754 | 5.924059 | 3576.014 | 5696.767 | 8779.277 | 1.117312 | 0.05912456 | 0.005696767 | 0.08354896 | 0.008779277 | 0.415 | 52 | 4.425 | 1.025 | 14.225 | 0.4325 | 0.02081666 | 1.414214 | 0.4031129 | 0.09574271 | 2.03695 | 0.02217356
BOV1_Sect1_P_2R_contact | 14.36175 | 53.80975 | 27698 | 60627 | 88325 | 15.78214 | 0.9363949 | 5.641723 | 3373.583 | 6851.467 | 9017.339 | 1.029005 | 0.060627 | 0.006851467 | 0.088325 | 0.009017339 | 0.3775 | 52.25 | 5.525 | 1.275 | 15.525 | 0.3875 | 0.04031129 | 0.9574271 | 0.2872281 | 0.09574271 | 1.393736 | 0.03304038
BOV1_Sect2_M_1R_contact | 15.6849 | 58.84667 | 28712.48 | 61642.33 | 90354.81 | 17.23616 | 1.386826 | 7.092478 | 4403.818 | 7722.177 | 10728.26 | 1.523985 | 0.06164233 | 0.007722177 | 0.09035481 | 0.01072826 | 0.4025 | 50 | 4.5 | 1.1 | 14.95 | 0.415 | 0.01707825 | 0.8164966 | 0.294392 | 0.08164966 | 0.9712535 | 0.01732051
BOV1_Sect2_M_2R_contact | 14.99547 | 55.31406 | 27336.88 | 63313.12 | 90650 | 16.47854 | 1.721187 | 6.209199 | 4035.854 | 6287.637 | 8710.665 | 1.891414 | 0.06331312 | 0.006287637 | 0.09065 | 0.008710665 | 0.365 | 52.75 | 4.575 | 1.1 | 14.575 | 0.38 | 0.005773503 | 0.9574271 | 0.6849574 | 0.08164966 | 1.569235 | 0.01154701
BOV1_Sect3_A_1R_contact | 15.88843 | 57.41081 | 27177.33 | 60112.52 | 87289.86 | 17.45981 | 0.7545491 | 3.252209 | 2286.35 | 3329.492 | 4433.443 | 0.8291748 | 0.06011252 | 0.003329492 | 0.08728986 | 0.004433443 | 0.3875 | 52 | 4.775 | 1.075 | 15.025 | 0.3975 | 0.03593976 | 2.708013 | 0.09574271 | 0.05 | 1.846393 | 0.03593976