## N12+5%NEC-1
Results for: | 5% NEC+ Nylon12 |  |  | Test no.: 1
Curves for Specimen No: | 1
Curve No: | 1
Thickness, 1.15mm - Width, 4.2mm
Extension mm | Force N | Strain, % | Stress, Mpa
0 | 5 | 0 | 1.035197
0.0025 | 5.6 | 0.008333333 | 1.15942
0.005 | 6.2 | 0.01666667 | 1.283644
0.0075 | 6.8 | 0.025 | 1.407867
0.01 | 7.4 | 0.03333333 | 1.532091
0.0125 | 7.6 | 0.04166667 | 1.573499
0.015 | 8 | 0.05 | 1.656315
0.0175 | 8.4 | 0.05833333 | 1.73913
0.02 | 8.6 | 0.06666667 | 1.780538
0.0225 | 9 | 0.075 | 1.863354
0.025 | 9.2 | 0.08333333 | 1.904762
0.0275 | 9.6 | 0.09166667 | 1.987578
0.03 | 10 | 0.1 | 2.070393
0.0325 | 10.4 | 0.1083333 | 2.153209
0.035 | 10.8 | 0.1166667 | 2.236025
0.0375 | 11 | 0.125 | 2.277433
0.04 | 11.4 | 0.1333333 | 2.360248
0.0425 | 11.6 | 0.1416667 | 2.401656
0.045 | 12 | 0.15 | 2.484472
0.0475 | 12.4 | 0.1583333 | 2.567288
0.05 | 12.6 | 0.1666667 | 2.608696
0.0525 | 13 | 0.175 | 2.691511
0.055 | 13.6 | 0.1833333 | 2.815735
0.0575 | 14 | 0.1916667 | 2.898551
0.06 | 14.4 | 0.2 | 2.981366
0.0625 | 14.8 | 0.2083333 | 3.064182
0.065 | 15 | 0.2166667 | 3.10559
0.0675 | 15.2 | 0.225 | 3.146998
0.07 | 15.6 | 0.2333333 | 3.229814
0.0725 | 16 | 0.2416667 | 3.312629
0.075 | 16.4 | 0.25 | 3.395445
0.0775 | 16.6 | 0.2583333 | 3.436853
0.08 | 17 | 0.2666667 | 3.519669
0.0825 | 17.4 | 0.275 | 3.602484
0.085 | 17.6 | 0.2833333 | 3.643892
0.0875 | 18 | 0.2916667 | 3.726708
0.09 | 18.4 | 0.3 | 3.809524
0.0925 | 18.8 | 0.3083333 | 3.89234
0.095 | 19.2 | 0.3166667 | 3.975155
0.0975 | 19.6 | 0.325 | 4.057971
0.1 | 20 | 0.3333333 | 4.140787
0.1025 | 20.4 | 0.3416667 | 4.223602
0.105 | 20.8 | 0.35 | 4.306418
0.1075 | 21 | 0.3583333 | 4.347826
0.11 | 21.4 | 0.3666667 | 4.430642
0.1125 | 21.8 | 0.375 | 4.513458
0.115 | 22.2 | 0.3833333 | 4.596273
0.1175 | 22.6 | 0.3916667 | 4.679089
0.12 | 23 | 0.4 | 4.761905
0.1225 | 23.4 | 0.4083333 | 4.84472
0.125 | 23.6 | 0.4166667 | 4.886128
0.1275 | 24 | 0.425 | 4.968944
0.13 | 24.4 | 0.4333333 | 5.05176
0.1325 | 24.8 | 0.4416667 | 5.134576
0.135 | 25.2 | 0.45 | 5.217391
0.1375 | 25.6 | 0.4583333 | 5.300207
0.14 | 26 | 0.4666667 | 5.383023
0.1425 | 26.4 | 0.475 | 5.465839
0.145 | 26.8 | 0.4833333 | 5.548654
0.1475 | 27 | 0.4916667 | 5.590062
0.15 | 27.4 | 0.5 | 5.672878
0.1525 | 28 | 0.5083333 | 5.797101
0.155 | 28.4 | 0.5166667 | 5.879917
0.1575 | 28.8 | 0.525 | 5.962733
0.16 | 29.4 | 0.5333333 | 6.086957
0.1625 | 29.6 | 0.5416667 | 6.128364
0.165 | 30 | 0.55 | 6.21118
0.1675 | 30.2 | 0.5583333 | 6.252588
0.17 | 30.4 | 0.5666667 | 6.293996
0.1725 | 30.8 | 0.575 | 6.376812
0.175 | 31.2 | 0.5833333 | 6.459627
0.1775 | 31.6 | 0.5916667 | 6.542443
0.18 | 32 | 0.6 | 6.625259
0.1825 | 32.4 | 0.6083333 | 6.708075
0.185 | 32.8 | 0.6166667 | 6.79089
0.1875 | 33 | 0.625 | 6.832298
0.19 | 33.4 | 0.6333333 | 6.915114
0.1925 | 33.8 | 0.6416667 | 6.99793
0.195 | 34.2 | 0.65 | 7.080745
0.1975 | 34.6 | 0.6583333 | 7.163561
0.2 | 35 | 0.6666667 | 7.246377
0.2025 | 35.4 | 0.675 | 7.329193
0.205 | 35.6 | 0.6833333 | 7.3706
0.2075 | 36 | 0.6916667 | 7.453416
0.21 | 36.4 | 0.7 | 7.536232
0.2125 | 36.8 | 0.7083333 | 7.619048
0.215 | 37.4 | 0.7166667 | 7.743271
0.2175 | 38 | 0.725 | 7.867495
0.22 | 38.4 | 0.7333333 | 7.950311
0.2225 | 38.8 | 0.7416667 | 8.033126
0.225 | 39 | 0.75 | 8.074534
0.2275 | 39.2 | 0.7583333 | 8.115942
0.23 | 39.6 | 0.7666667 | 8.198758
0.2325 | 40 | 0.775 | 8.281573
0.235 | 40.4 | 0.7833333 | 8.364389
0.2375 | 41 | 0.7916667 | 8.488613
0.24 | 41.4 | 0.8 | 8.571429
0.2425 | 41.6 | 0.8083333 | 8.612836
0.245 | 42 | 0.8166667 | 8.695652
0.2475 | 42.4 | 0.825 | 8.778468
0.25 | 42.6 | 0.8333333 | 8.819876
0.2525 | 43 | 0.8416667 | 8.902692
0.255 | 43.6 | 0.85 | 9.026915
0.2575 | 44 | 0.8583333 | 9.109731
0.26 | 44.4 | 0.8666667 | 9.192547
0.2625 | 44.8 | 0.875 | 9.275362
0.265 | 45 | 0.8833333 | 9.31677
0.2675 | 45.2 | 0.8916667 | 9.358178
0.27 | 45.6 | 0.9 | 9.440994
0.2725 | 46 | 0.9083333 | 9.52381
0.275 | 46.4 | 0.9166667 | 9.606625
0.2775 | 47 | 0.925 | 9.730849
0.28 | 47.4 | 0.9333333 | 9.813665
0.2825 | 47.6 | 0.9416667 | 9.855072
0.285 | 48 | 0.95 | 9.937888
0.2875 | 48.4 | 0.9583333 | 10.0207
0.29 | 48.6 | 0.9666667 | 10.06211
0.2925 | 49 | 0.975 | 10.14493
0.295 | 49.6 | 0.9833333 | 10.26915
0.2975 | 50 | 0.9916667 | 10.35197
0.3 | 50.4 | 1 | 10.43478
0.3025 | 50.8 | 1.008333 | 10.5176
0.305 | 51 | 1.016667 | 10.55901
0.3075 | 51.2 | 1.025 | 10.60041
0.31 | 51.6 | 1.033333 | 10.68323
0.3125 | 52 | 1.041667 | 10.76605
0.315 | 52.4 | 1.05 | 10.84886
0.3175 | 53 | 1.058333 | 10.97308
0.32 | 53.4 | 1.066667 | 11.0559
0.3225 | 53.6 | 1.075 | 11.09731
0.325 | 54 | 1.083333 | 11.18012
0.3275 | 54.4 | 1.091667 | 11.26294
0.33 | 54.6 | 1.1 | 11.30435
0.3325 | 55 | 1.108333 | 11.38716
0.335 | 55.6 | 1.116667 | 11.51139
0.3375 | 56 | 1.125 | 11.5942
0.34 | 56.4 | 1.133333 | 11.67702
0.3425 | 56.8 | 1.141667 | 11.75983
0.345 | 57 | 1.15 | 11.80124
0.3475 | 57.2 | 1.158333 | 11.84265
0.35 | 57.6 | 1.166667 | 11.92547
0.3525 | 58 | 1.175 | 12.00828
0.355 | 58.4 | 1.183333 | 12.0911
0.3575 | 59 | 1.191667 | 12.21532
0.36 | 59.4 | 1.2 | 12.29814
0.3625 | 59.6 | 1.208333 | 12.33954
0.365 | 60 | 1.216667 | 12.42236
0.3675 | 60.4 | 1.225 | 12.50518
0.37 | 60.6 | 1.233333 | 12.54658
0.3725 | 61 | 1.241667 | 12.6294
0.375 | 61.6 | 1.25 | 12.75362
0.3775 | 62 | 1.258333 | 12.83644
0.38 | 62.4 | 1.266667 | 12.91925
0.3825 | 62.8 | 1.275 | 13.00207
0.385 | 63 | 1.283333 | 13.04348
0.3875 | 63.2 | 1.291667 | 13.08489
0.39 | 63.6 | 1.3 | 13.1677
0.3925 | 64 | 1.308333 | 13.25052
0.395 | 64.4 | 1.316667 | 13.33333
0.3975 | 65 | 1.325 | 13.45756
0.4 | 65.4 | 1.333333 | 13.54037
0.4025 | 65.6 | 1.341667 | 13.58178
0.405 | 66 | 1.35 | 13.6646
0.4075 | 66.4 | 1.358333 | 13.74741
0.41 | 66.6 | 1.366667 | 13.78882
0.4125 | 67 | 1.375 | 13.87164
0.415 | 67.6 | 1.383333 | 13.99586
0.4175 | 68 | 1.391667 | 14.07867
0.42 | 68.4 | 1.4 | 14.16149
0.4225 | 68.8 | 1.408333 | 14.24431
0.425 | 69 | 1.416667 | 14.28571
0.4275 | 69.2 | 1.425 | 14.32712
0.43 | 69.6 | 1.433333 | 14.40994
0.4325 | 70 | 1.441667 | 14.49275
0.435 | 70.4 | 1.45 | 14.57557
0.4375 | 70.6 | 1.458333 | 14.61698
0.44 | 71 | 1.466667 | 14.69979
0.4425 | 71.4 | 1.475 | 14.78261
0.445 | 71.8 | 1.483333 | 14.86542
0.4475 | 72.2 | 1.491667 | 14.94824
0.45 | 72.6 | 1.5 | 15.03106
0.4525 | 73 | 1.508333 | 15.11387
0.455 | 73.2 | 1.516667 | 15.15528
0.4575 | 73.6 | 1.525 | 15.2381
0.46 | 74 | 1.533333 | 15.32091
0.4625 | 74.4 | 1.541667 | 15.40373
0.465 | 74.8 | 1.55 | 15.48654
0.4675 | 75 | 1.558333 | 15.52795
0.47 | 75.4 | 1.566667 | 15.61077
0.4725 | 75.8 | 1.575 | 15.69358
0.475 | 76.2 | 1.583333 | 15.7764
0.4775 | 76.6 | 1.591667 | 15.85921
0.48 | 77 | 1.6 | 15.94203
0.4825 | 77.4 | 1.608333 | 16.02484
0.485 | 77.6 | 1.616667 | 16.06625
0.4875 | 78 | 1.625 | 16.14907
0.49 | 78.4 | 1.633333 | 16.23188
0.4925 | 78.8 | 1.641667 | 16.3147
0.495 | 79.2 | 1.65 | 16.39752
0.4975 | 79.6 | 1.658333 | 16.48033
0.5 | 80 | 1.666667 | 16.56315
0.5025 | 80.4 | 1.675 | 16.64596
0.505 | 80.8 | 1.683333 | 16.72878
0.5075 | 81 | 1.691667 | 16.77019
0.51 | 81.4 | 1.7 | 16.853
0.5125 | 81.8 | 1.708333 | 16.93582
0.515 | 82.2 | 1.716667 | 17.01863
0.5175 | 82.6 | 1.725 | 17.10145
0.52 | 83 | 1.733333 | 17.18427
0.5225 | 83.4 | 1.741667 | 17.26708
0.525 | 83.6 | 1.75 | 17.30849
0.5275 | 84 | 1.758333 | 17.3913
0.53 | 84.4 | 1.766667 | 17.47412
0.5325 | 84.8 | 1.775 | 17.55694
0.535 | 85 | 1.783333 | 17.59834
0.5375 | 85.2 | 1.791667 | 17.63975
0.54 | 85.6 | 1.8 | 17.72257
0.5425 | 86 | 1.808333 | 17.80538
0.545 | 86.4 | 1.816667 | 17.8882
0.5475 | 86.6 | 1.825 | 17.92961
0.55 | 87 | 1.833333 | 18.01242
0.5525 | 87.4 | 1.841667 | 18.09524
0.555 | 87.6 | 1.85 | 18.13665
0.5575 | 88 | 1.858333 | 18.21946
0.56 | 88.4 | 1.866667 | 18.30228
0.5625 | 88.8 | 1.875 | 18.38509
0.565 | 89 | 1.883333 | 18.4265
0.5675 | 89.2 | 1.891667 | 18.46791
0.57 | 89.6 | 1.9 | 18.55072
0.5725 | 90 | 1.908333 | 18.63354
0.575 | 90.4 | 1.916667 | 18.71636
0.5775 | 91 | 1.925 | 18.84058
0.58 | 91.4 | 1.933333 | 18.9234
0.5825 | 91.6 | 1.941667 | 18.9648
0.585 | 92 | 1.95 | 19.04762
0.5875 | 92.4 | 1.958333 | 19.13043
0.59 | 92.6 | 1.966667 | 19.17184
0.5925 | 93 | 1.975 | 19.25466
0.595 | 93.6 | 1.983333 | 19.37888
0.5975 | 94 | 1.991667 | 19.4617
0.6 | 94.4 | 2 | 19.54451
0.6025 | 94.6 | 2.008333 | 19.58592
0.605 | 94.8 | 2.016667 | 19.62733
0.6075 | 95.2 | 2.025 | 19.71014
0.61 | 95.4 | 2.033333 | 19.75155
0.6125 | 95.8 | 2.041667 | 19.83437
0.615 | 96.2 | 2.05 | 19.91718
0.6175 | 96.6 | 2.058333 | 20
0.62 | 97 | 2.066667 | 20.08282
0.6225 | 97.2 | 2.075 | 20.12422
0.625 | 97.6 | 2.083333 | 20.20704
0.6275 | 97.8 | 2.091667 | 20.24845
0.63 | 98 | 2.1 | 20.28986
0.6325 | 98.4 | 2.108333 | 20.37267
0.635 | 98.8 | 2.116667 | 20.45549
0.6375 | 99.2 | 2.125 | 20.5383
0.64 | 99.6 | 2.133333 | 20.62112
0.6425 | 100 | 2.141667 | 20.70393
0.645 | 100.4 | 2.15 | 20.78675
0.6475 | 100.6 | 2.158333 | 20.82816
0.65 | 101 | 2.166667 | 20.91097
0.6525 | 101.4 | 2.175 | 20.99379
0.655 | 101.6 | 2.183333 | 21.0352
0.6575 | 102 | 2.191667 | 21.11801
0.66 | 102.4 | 2.2 | 21.20083
0.6625 | 102.8 | 2.208333 | 21.28364
0.665 | 103 | 2.216667 | 21.32505
0.6675 | 103.2 | 2.225 | 21.36646
0.67 | 103.6 | 2.233333 | 21.44928
0.6725 | 104 | 2.241667 | 21.53209
0.675 | 104.4 | 2.25 | 21.61491
0.6775 | 104.6 | 2.258333 | 21.65631
0.68 | 105 | 2.266667 | 21.73913
0.6825 | 105.4 | 2.275 | 21.82195
0.685 | 105.6 | 2.283333 | 21.86335
0.6875 | 106 | 2.291667 | 21.94617
0.69 | 106.4 | 2.3 | 22.02899
0.6925 | 106.8 | 2.308333 | 22.1118
0.695 | 107 | 2.316667 | 22.15321
0.6975 | 107.2 | 2.325 | 22.19462
0.7 | 107.6 | 2.333333 | 22.27743
0.7025 | 107.8 | 2.341667 | 22.31884
0.705 | 108 | 2.35 | 22.36025
0.7075 | 108.4 | 2.358333 | 22.44306
0.71 | 108.6 | 2.366667 | 22.48447
0.7125 | 109 | 2.375 | 22.56729
0.715 | 109.6 | 2.383333 | 22.69151
0.7175 | 110 | 2.391667 | 22.77433
0.72 | 110.4 | 2.4 | 22.85714
0.7225 | 110.6 | 2.408333 | 22.89855
0.725 | 110.8 | 2.416667 | 22.93996
0.7275 | 111.2 | 2.425 | 23.02277
0.73 | 111.4 | 2.433333 | 23.06418
0.7325 | 111.8 | 2.441667 | 23.147
0.735 | 112.2 | 2.45 | 23.22981
0.7375 | 112.6 | 2.458333 | 23.31263
0.74 | 113 | 2.466667 | 23.39545
0.7425 | 113.2 | 2.475 | 23.43685
0.745 | 113.6 | 2.483333 | 23.51967
0.7475 | 113.8 | 2.491667 | 23.56108
0.75 | 114 | 2.5 | 23.60248
0.7525 | 114.4 | 2.508333 | 23.6853
0.755 | 114.8 | 2.516667 | 23.76812
0.7575 | 115 | 2.525 | 23.80952
0.76 | 115.4 | 2.533333 | 23.89234
0.7625 | 115.6 | 2.541667 | 23.93375
0.765 | 116 | 2.55 | 24.01656
0.7675 | 116.4 | 2.558333 | 24.09938
0.77 | 116.6 | 2.566667 | 24.14079
0.7725 | 117 | 2.575 | 24.2236
0.775 | 117.2 | 2.583333 | 24.26501
0.7775 | 117.6 | 2.591667 | 24.34783
0.78 | 118 | 2.6 | 24.43064
0.7825 | 118.2 | 2.608333 | 24.47205
0.785 | 118.4 | 2.616667 | 24.51346
0.7875 | 118.8 | 2.625 | 24.59627
0.79 | 119 | 2.633333 | 24.63768
0.7925 | 119.4 | 2.641667 | 24.7205
0.795 | 119.6 | 2.65 | 24.7619
0.7975 | 120 | 2.658333 | 24.84472
0.8 | 120.4 | 2.666667 | 24.92754
0.8025 | 120.8 | 2.675 | 25.01035
0.805 | 121 | 2.683333 | 25.05176
0.8075 | 121.2 | 2.691667 | 25.09317
0.81 | 121.6 | 2.7 | 25.17598
0.8125 | 121.8 | 2.708333 | 25.21739
0.815 | 122 | 2.716667 | 25.2588
0.8175 | 122.4 | 2.725 | 25.34161
0.82 | 122.6 | 2.733333 | 25.38302
0.8225 | 122.8 | 2.741667 | 25.42443
0.825 | 123 | 2.75 | 25.46584
0.8275 | 123.2 | 2.758333 | 25.50725
0.83 | 123.4 | 2.766667 | 25.54865
0.8325 | 123.6 | 2.775 | 25.59006
0.835 | 124 | 2.783333 | 25.67288
0.8375 | 124.2 | 2.791667 | 25.71429
0.84 | 124.4 | 2.8 | 25.75569
0.8425 | 124.4 | 2.808333 | 25.75569
0.845 | 124.2 | 2.816667 | 25.71429
0.8475 | 124 | 2.825 | 25.67288
0.85 | 124 | 2.833333 | 25.67288
0.8525 | 123.8 | 2.841667 | 25.63147
0.855 | 123.6 | 2.85 | 25.59006
0.8575 | 123.2 | 2.858333 | 25.50725
0.86 | 123 | 2.866667 | 25.46584
0.8625 | 123.2 | 2.875 | 25.50725
0.865 | 123.6 | 2.883333 | 25.59006
0.8675 | 123.8 | 2.891667 | 25.63147
0.87 | 124 | 2.9 | 25.67288
0.8725 | 124.4 | 2.908333 | 25.75569
0.875 | 124.8 | 2.916667 | 25.83851
0.8775 | 125 | 2.925 | 25.87992
0.88 | 125.4 | 2.933333 | 25.96273
0.8825 | 125.6 | 2.941667 | 26.00414
0.885 | 126 | 2.95 | 26.08696
0.8875 | 126.2 | 2.958333 | 26.12836
0.89 | 126.4 | 2.966667 | 26.16977
0.8925 | 126.6 | 2.975 | 26.21118
0.895 | 126.8 | 2.983333 | 26.25259
0.8975 | 127.2 | 2.991667 | 26.3354
0.9 | 127.4 | 3 | 26.37681
0.9025 | 127.6 | 3.008333 | 26.41822
0.905 | 127.6 | 3.016667 | 26.41822
0.9075 | 127.8 | 3.025 | 26.45963
0.91 | 128 | 3.033333 | 26.50104
0.9125 | 128.2 | 3.041667 | 26.54244
0.915 | 128.4 | 3.05 | 26.58385
0.9175 | 128.8 | 3.058333 | 26.66667
0.92 | 129 | 3.066667 | 26.70807
0.9225 | 129.2 | 3.075 | 26.74948
0.925 | 129.2 | 3.083333 | 26.74948
0.9275 | 129.4 | 3.091667 | 26.79089
0.93 | 129.6 | 3.1 | 26.8323
0.9325 | 129.8 | 3.108333 | 26.87371
0.935 | 130 | 3.116667 | 26.91511
0.9375 | 130.4 | 3.125 | 26.99793
0.94 | 130.6 | 3.133333 | 27.03934
0.9425 | 130.8 | 3.141667 | 27.08075
0.945 | 131.2 | 3.15 | 27.16356
0.9475 | 131.4 | 3.158333 | 27.20497
0.95 | 131.6 | 3.166667 | 27.24638
0.9525 | 131.8 | 3.175 | 27.28778
0.955 | 132 | 3.183333 | 27.32919
0.9575 | 132.2 | 3.191667 | 27.3706
0.96 | 132.4 | 3.2 | 27.41201
0.9625 | 132.6 | 3.208333 | 27.45342
0.965 | 132.8 | 3.216667 | 27.49482
0.9675 | 133.2 | 3.225 | 27.57764
0.97 | 133.4 | 3.233333 | 27.61905
0.9725 | 133.6 | 3.241667 | 27.66046
0.975 | 133.6 | 3.25 | 27.66046
0.9775 | 133.8 | 3.258333 | 27.70186
0.98 | 134 | 3.266667 | 27.74327
0.9825 | 134 | 3.275 | 27.74327
0.985 | 134.2 | 3.283333 | 27.78468
0.9875 | 134.4 | 3.291667 | 27.82609
0.99 | 134.4 | 3.3 | 27.82609
0.9925 | 134.6 | 3.308333 | 27.86749
0.995 | 134.8 | 3.316667 | 27.9089
0.9975 | 135.2 | 3.325 | 27.99172
1 | 135.4 | 3.333333 | 28.03313
1.0025 | 135.6 | 3.341667 | 28.07453
1.005 | 135.6 | 3.35 | 28.07453
1.0075 | 135.8 | 3.358333 | 28.11594
1.01 | 136 | 3.366667 | 28.15735
1.0125 | 136.2 | 3.375 | 28.19876
1.015 | 136.4 | 3.383333 | 28.24017
1.0175 | 136.8 | 3.391667 | 28.32298
1.02 | 137 | 3.4 | 28.36439
1.0225 | 137.2 | 3.408333 | 28.4058
1.025 | 137.2 | 3.416667 | 28.4058
1.0275 | 137.2 | 3.425 | 28.4058
1.03 | 137.4 | 3.433333 | 28.4472
1.0325 | 137.6 | 3.441667 | 28.48861
1.035 | 138 | 3.45 | 28.57143
1.0375 | 138.2 | 3.458333 | 28.61284
1.04 | 138.4 | 3.466667 | 28.65424
1.0425 | 138.6 | 3.475 | 28.69565
1.045 | 138.8 | 3.483333 | 28.73706
1.0475 | 138.8 | 3.491667 | 28.73706
1.05 | 139 | 3.5 | 28.77847
1.0525 | 139.2 | 3.508333 | 28.81988
1.055 | 139.6 | 3.516667 | 28.90269
1.0575 | 139.8 | 3.525 | 28.9441
1.06 | 140 | 3.533333 | 28.98551
1.0625 | 140.2 | 3.541667 | 29.02692
1.065 | 140.4 | 3.55 | 29.06832
1.0675 | 140.4 | 3.558333 | 29.06832
1.07 | 140.6 | 3.566667 | 29.10973
1.0725 | 141 | 3.575 | 29.19255
1.075 | 141.2 | 3.583333 | 29.23395
1.0775 | 141.6 | 3.591667 | 29.31677
1.08 | 142 | 3.6 | 29.39959
1.0825 | 142.2 | 3.608333 | 29.44099
1.085 | 142.4 | 3.616667 | 29.4824
1.0875 | 142.4 | 3.625 | 29.4824
1.09 | 142.6 | 3.633333 | 29.52381
1.0925 | 143 | 3.641667 | 29.60663
1.095 | 143.6 | 3.65 | 29.73085
1.0975 | 144 | 3.658333 | 29.81366
1.1 | 144.4 | 3.666667 | 29.89648
1.1025 | 144.6 | 3.675 | 29.93789
1.105 | 144.8 | 3.683333 | 29.9793
1.1075 | 144.8 | 3.691667 | 29.9793
1.11 | 145 | 3.7 | 30.0207
1.1125 | 145.4 | 3.708333 | 30.10352
1.115 | 145.6 | 3.716667 | 30.14493
1.1175 | 146 | 3.725 | 30.22774
1.12 | 146.4 | 3.733333 | 30.31056
1.1225 | 146.6 | 3.741667 | 30.35197
1.125 | 146.8 | 3.75 | 30.39337
1.1275 | 147.2 | 3.758333 | 30.47619
1.13 | 147.4 | 3.766667 | 30.5176
1.1325 | 147.6 | 3.775 | 30.55901
1.135 | 148 | 3.783333 | 30.64182
1.1375 | 148.4 | 3.791667 | 30.72464
1.14 | 148.6 | 3.8 | 30.76605
1.1425 | 148.8 | 3.808333 | 30.80745
1.145 | 149 | 3.816667 | 30.84886
1.1475 | 149.2 | 3.825 | 30.89027
1.15 | 149.4 | 3.833333 | 30.93168
1.1525 | 149.6 | 3.841667 | 30.97308
1.155 | 150 | 3.85 | 31.0559
1.1575 | 150.4 | 3.858333 | 31.13872
1.16 | 150.6 | 3.866667 | 31.18012
1.1625 | 150.8 | 3.875 | 31.22153
1.165 | 151 | 3.883333 | 31.26294
1.1675 | 151.2 | 3.891667 | 31.30435
1.17 | 151.4 | 3.9 | 31.34576
1.1725 | 151.6 | 3.908333 | 31.38716
1.175 | 152 | 3.916667 | 31.46998
1.1775 | 152.4 | 3.925 | 31.5528
1.18 | 152.6 | 3.933333 | 31.5942
1.1825 | 152.8 | 3.941667 | 31.63561
1.185 | 153.2 | 3.95 | 31.71843
1.1875 | 153.4 | 3.958333 | 31.75983
1.19 | 153.6 | 3.966667 | 31.80124
1.1925 | 153.8 | 3.975 | 31.84265
1.195 | 154 | 3.983333 | 31.88406
1.1975 | 154.4 | 3.991667 | 31.96687
1.2 | 154.6 | 4 | 32.00828
1.2025 | 154.8 | 4.008333 | 32.04969
1.205 | 155 | 4.016667 | 32.0911
1.2075 | 155.2 | 4.025 | 32.13251
1.21 | 155.4 | 4.033333 | 32.17391
1.2125 | 155.6 | 4.041667 | 32.21532
1.215 | 156 | 4.05 | 32.29814
1.2175 | 156.4 | 4.058333 | 32.38095
1.22 | 156.6 | 4.066667 | 32.42236
1.2225 | 156.8 | 4.075 | 32.46377
1.225 | 157 | 4.083333 | 32.50518
1.2275 | 157.2 | 4.091667 | 32.54658
1.23 | 157.4 | 4.1 | 32.58799
1.2325 | 157.6 | 4.108333 | 32.6294
1.235 | 158 | 4.116667 | 32.71222
1.2375 | 158.2 | 4.125 | 32.75362
1.24 | 158.4 | 4.133333 | 32.79503
1.2425 | 158.6 | 4.141667 | 32.83644
1.245 | 158.8 | 4.15 | 32.87785
1.2475 | 159.2 | 4.158333 | 32.96066
1.25 | 159.4 | 4.166667 | 33.00207
1.2525 | 159.6 | 4.175 | 33.04348
1.255 | 160 | 4.183333 | 33.12629
1.2575 | 160.2 | 4.191667 | 33.1677
1.26 | 160.4 | 4.2 | 33.20911
1.2625 | 160.6 | 4.208333 | 33.25052
1.265 | 160.8 | 4.216667 | 33.29193
1.2675 | 160.8 | 4.225 | 33.29193
1.27 | 161 | 4.233333 | 33.33333
1.2725 | 161.2 | 4.241667 | 33.37474
1.275 | 161.6 | 4.25 | 33.45756
1.2775 | 161.8 | 4.258333 | 33.49896
1.28 | 162 | 4.266667 | 33.54037
1.2825 | 162.2 | 4.275 | 33.58178
1.285 | 162.4 | 4.283333 | 33.62319
1.2875 | 162.4 | 4.291667 | 33.62319
1.29 | 162.6 | 4.3 | 33.6646
1.2925 | 162.8 | 4.308333 | 33.706
1.295 | 163.2 | 4.316667 | 33.78882
1.2975 | 163.4 | 4.325 | 33.83023
1.3 | 163.6 | 4.333333 | 33.87164
1.3025 | 163.8 | 4.341667 | 33.91304
1.305 | 164 | 4.35 | 33.95445
1.3075 | 164.2 | 4.358333 | 33.99586
1.31 | 164.4 | 4.366667 | 34.03727
1.3125 | 164.6 | 4.375 | 34.07867
1.315 | 164.8 | 4.383333 | 34.12008
1.3175 | 165.2 | 4.391667 | 34.2029
1.32 | 165.4 | 4.4 | 34.24431
1.3225 | 165.6 | 4.408333 | 34.28571
1.325 | 165.6 | 4.416667 | 34.28571
1.3275 | 165.8 | 4.425 | 34.32712
1.33 | 166 | 4.433333 | 34.36853
1.3325 | 166.2 | 4.441667 | 34.40994
1.335 | 166.4 | 4.45 | 34.45135
1.3375 | 166.8 | 4.458333 | 34.53416
1.34 | 167 | 4.466667 | 34.57557
1.3425 | 167.2 | 4.475 | 34.61698
1.345 | 167.2 | 4.483333 | 34.61698
1.3475 | 167.4 | 4.491667 | 34.65839
1.35 | 167.6 | 4.5 | 34.69979
1.3525 | 167.8 | 4.508333 | 34.7412
1.355 | 168 | 4.516667 | 34.78261
1.3575 | 168.4 | 4.525 | 34.86542
1.36 | 168.6 | 4.533333 | 34.90683
1.3625 | 168.8 | 4.541667 | 34.94824
1.365 | 169 | 4.55 | 34.98965
1.3675 | 169.2 | 4.558333 | 35.03106
1.37 | 169.4 | 4.566667 | 35.07246
1.3725 | 169.6 | 4.575 | 35.11387
1.375 | 170 | 4.583333 | 35.19669
1.3775 | 170.2 | 4.591667 | 35.2381
1.38 | 170.4 | 4.6 | 35.2795
1.3825 | 170.4 | 4.608333 | 35.2795
1.385 | 170.4 | 4.616667 | 35.2795
1.3875 | 170.6 | 4.625 | 35.32091
1.39 | 170.6 | 4.633333 | 35.32091
1.3925 | 170.8 | 4.641667 | 35.36232
1.395 | 171.2 | 4.65 | 35.44513
1.3975 | 171.4 | 4.658333 | 35.48654
1.4 | 171.6 | 4.666667 | 35.52795
1.4025 | 171.8 | 4.675 | 35.56936
1.405 | 172 | 4.683333 | 35.61077
1.4075 | 172.2 | 4.691667 | 35.65217
1.41 | 172.4 | 4.7 | 35.69358
1.4125 | 172.6 | 4.708333 | 35.73499
1.415 | 172.8 | 4.716667 | 35.7764
1.4175 | 172.8 | 4.725 | 35.7764
1.42 | 173 | 4.733333 | 35.81781
1.4225 | 173.2 | 4.741667 | 35.85921
1.425 | 173.2 | 4.75 | 35.85921
1.4275 | 173.4 | 4.758333 | 35.90062
1.43 | 173.6 | 4.766667 | 35.94203
1.4325 | 173.8 | 4.775 | 35.98344
1.435 | 174 | 4.783333 | 36.02484
1.4375 | 174.2 | 4.791667 | 36.06625
1.44 | 174.4 | 4.8 | 36.10766
1.4425 | 174.6 | 4.808333 | 36.14907
1.445 | 174.8 | 4.816667 | 36.19048
1.4475 | 174.8 | 4.825 | 36.19048
1.45 | 175 | 4.833333 | 36.23188
1.4525 | 175.2 | 4.841667 | 36.27329
1.455 | 175.2 | 4.85 | 36.27329
1.4575 | 175.4 | 4.858333 | 36.3147
1.46 | 175.6 | 4.866667 | 36.35611
1.4625 | 175.6 | 4.875 | 36.35611
1.465 | 175.8 | 4.883333 | 36.39752
1.4675 | 176 | 4.891667 | 36.43892
1.47 | 176 | 4.9 | 36.43892
1.4725 | 176.2 | 4.908333 | 36.48033
1.475 | 176.4 | 4.916667 | 36.52174
1.4775 | 176.8 | 4.925 | 36.60455
1.48 | 177 | 4.933333 | 36.64596
1.4825 | 177.2 | 4.941667 | 36.68737
1.485 | 177.2 | 4.95 | 36.68737
1.4875 | 177.2 | 4.958333 | 36.68737
1.49 | 177.4 | 4.966667 | 36.72878
1.4925 | 177.6 | 4.975 | 36.77019
1.495 | 177.6 | 4.983333 | 36.77019
1.4975 | 177.8 | 4.991667 | 36.81159
1.5 | 178 | 5 | 36.853
1.5025 | 178 | 5.008333 | 36.853
1.505 | 178.2 | 5.016667 | 36.89441
1.5075 | 178.4 | 5.025 | 36.93582
1.51 | 178.4 | 5.033333 | 36.93582
1.5125 | 178.6 | 5.041667 | 36.97723
1.515 | 178.8 | 5.05 | 37.01863
1.5175 | 178.8 | 5.058333 | 37.01863
1.52 | 179 | 5.066667 | 37.06004
1.5225 | 179.2 | 5.075 | 37.10145
1.525 | 179.2 | 5.083333 | 37.10145
1.5275 | 179.4 | 5.091667 | 37.14286
1.53 | 179.6 | 5.1 | 37.18427
1.5325 | 179.6 | 5.108333 | 37.18427
1.535 | 179.8 | 5.116667 | 37.22567
1.5375 | 180 | 5.125 | 37.26708
1.54 | 180 | 5.133333 | 37.26708
1.5425 | 180.2 | 5.141667 | 37.30849
1.545 | 180.4 | 5.15 | 37.3499
1.5475 | 180.4 | 5.158333 | 37.3499
1.55 | 180.6 | 5.166667 | 37.3913
1.5525 | 180.8 | 5.175 | 37.43271
1.555 | 180.8 | 5.183333 | 37.43271
1.5575 | 180.8 | 5.191667 | 37.43271
1.56 | 181 | 5.2 | 37.47412
1.5625 | 181.2 | 5.208333 | 37.51553
1.565 | 181.2 | 5.216667 | 37.51553
1.5675 | 181.4 | 5.225 | 37.55694
1.57 | 181.6 | 5.233333 | 37.59834
1.5725 | 181.6 | 5.241667 | 37.59834
1.575 | 181.8 | 5.25 | 37.63975
1.5775 | 182 | 5.258333 | 37.68116
1.58 | 182 | 5.266667 | 37.68116
1.5825 | 182 | 5.275 | 37.68116
1.585 | 182.2 | 5.283333 | 37.72257
1.5875 | 182.4 | 5.291667 | 37.76398
1.59 | 182.4 | 5.3 | 37.76398
1.5925 | 182.6 | 5.308333 | 37.80538
1.595 | 182.8 | 5.316667 | 37.84679
1.5975 | 182.8 | 5.325 | 37.84679
1.6 | 183 | 5.333333 | 37.8882
1.6025 | 183.2 | 5.341667 | 37.92961
1.605 | 183.2 | 5.35 | 37.92961
1.6075 | 183.2 | 5.358333 | 37.92961
1.61 | 183.4 | 5.366667 | 37.97101
1.6125 | 183.4 | 5.375 | 37.97101
1.615 | 183.6 | 5.383333 | 38.01242
1.6175 | 183.6 | 5.391667 | 38.01242
1.62 | 183.6 | 5.4 | 38.01242
1.6225 | 183.6 | 5.408333 | 38.01242
1.625 | 183.8 | 5.416667 | 38.05383
1.6275 | 184 | 5.425 | 38.09524
1.63 | 184 | 5.433333 | 38.09524
1.6325 | 184 | 5.441667 | 38.09524
1.635 | 184.2 | 5.45 | 38.13665
1.6375 | 184.4 | 5.458333 | 38.17805
1.64 | 184.4 | 5.466667 | 38.17805
1.6425 | 184.4 | 5.475 | 38.17805
1.645 | 184.4 | 5.483333 | 38.17805
1.6475 | 184.6 | 5.491667 | 38.21946
1.65 | 184.6 | 5.5 | 38.21946
1.6525 | 184.8 | 5.508333 | 38.26087
1.655 | 185 | 5.516667 | 38.30228
1.6575 | 185.2 | 5.525 | 38.34369
1.66 | 185.4 | 5.533333 | 38.38509
1.6625 | 185.4 | 5.541667 | 38.38509
1.665 | 185.6 | 5.55 | 38.4265
1.6675 | 185.6 | 5.558333 | 38.4265
1.67 | 185.6 | 5.566667 | 38.4265
1.6725 | 185.6 | 5.575 | 38.4265
1.675 | 185.8 | 5.583333 | 38.46791
1.6775 | 186 | 5.591667 | 38.50932
1.68 | 186 | 5.6 | 38.50932
1.6825 | 186 | 5.608333 | 38.50932
1.685 | 186.2 | 5.616667 | 38.55072
1.6875 | 186.4 | 5.625 | 38.59213
1.69 | 186.4 | 5.633333 | 38.59213
1.6925 | 186.4 | 5.641667 | 38.59213
1.695 | 186.4 | 5.65 | 38.59213
1.6975 | 186.6 | 5.658333 | 38.63354
1.7 | 186.6 | 5.666667 | 38.63354
1.7025 | 186.8 | 5.675 | 38.67495
1.705 | 186.8 | 5.683333 | 38.67495
1.7075 | 186.8 | 5.691667 | 38.67495
1.71 | 187 | 5.7 | 38.71636
1.7125 | 187.2 | 5.708333 | 38.75776
1.715 | 187.2 | 5.716667 | 38.75776
1.7175 | 187.2 | 5.725 | 38.75776
1.72 | 187.4 | 5.733333 | 38.79917
1.7225 | 187.4 | 5.741667 | 38.79917
1.725 | 187.6 | 5.75 | 38.84058
1.7275 | 187.6 | 5.758333 | 38.84058
1.73 | 187.6 | 5.766667 | 38.84058
1.7325 | 187.6 | 5.775 | 38.84058
1.735 | 187.6 | 5.783333 | 38.84058
1.7375 | 187.6 | 5.791667 | 38.84058
1.74 | 187.6 | 5.8 | 38.84058
1.7425 | 187.6 | 5.808333 | 38.84058
1.745 | 187.8 | 5.816667 | 38.88199
1.7475 | 188 | 5.825 | 38.9234
1.75 | 188 | 5.833333 | 38.9234
1.7525 | 188.2 | 5.841667 | 38.9648
1.755 | 188.4 | 5.85 | 39.00621
1.7575 | 188.4 | 5.858333 | 39.00621
1.76 | 188.6 | 5.866667 | 39.04762
1.7625 | 188.6 | 5.875 | 39.04762
1.765 | 188.6 | 5.883333 | 39.04762
1.7675 | 188.6 | 5.891667 | 39.04762
1.77 | 188.6 | 5.9 | 39.04762
1.7725 | 188.8 | 5.908333 | 39.08903
1.775 | 188.8 | 5.916667 | 39.08903
1.7775 | 188.8 | 5.925 | 39.08903
1.78 | 189 | 5.933333 | 39.13043
1.7825 | 189 | 5.941667 | 39.13043
1.785 | 189 | 5.95 | 39.13043
1.7875 | 189 | 5.958333 | 39.13043
1.79 | 189 | 5.966667 | 39.13043
1.7925 | 189.2 | 5.975 | 39.17184
1.795 | 189.2 | 5.983333 | 39.17184
1.7975 | 189.2 | 5.991667 | 39.17184
1.8 | 189.4 | 6 | 39.21325
1.8025 | 189.4 | 6.008333 | 39.21325
1.805 | 189.6 | 6.016667 | 39.25466
1.8075 | 189.6 | 6.025 | 39.25466
1.81 | 189.6 | 6.033333 | 39.25466
1.8125 | 189.6 | 6.041667 | 39.25466
1.815 | 189.6 | 6.05 | 39.25466
1.8175 | 189.6 | 6.058333 | 39.25466
1.82 | 189.6 | 6.066667 | 39.25466
1.8225 | 189.6 | 6.075 | 39.25466
1.825 | 189.8 | 6.083333 | 39.29607
1.8275 | 190 | 6.091667 | 39.33747
1.83 | 190 | 6.1 | 39.33747
1.8325 | 190 | 6.108333 | 39.33747
1.835 | 190.2 | 6.116667 | 39.37888
1.8375 | 190.4 | 6.125 | 39.42029
1.84 | 190.4 | 6.133333 | 39.42029
1.8425 | 190.4 | 6.141667 | 39.42029
1.845 | 190.4 | 6.15 | 39.42029
1.8475 | 190.4 | 6.158333 | 39.42029
1.85 | 190.4 | 6.166667 | 39.42029
1.8525 | 190.4 | 6.175 | 39.42029
1.855 | 190.4 | 6.183333 | 39.42029
1.8575 | 190.4 | 6.191667 | 39.42029
1.86 | 190.4 | 6.2 | 39.42029
1.8625 | 190.4 | 6.208333 | 39.42029
1.865 | 190.4 | 6.216667 | 39.42029
1.8675 | 190.6 | 6.225 | 39.4617
1.87 | 190.6 | 6.233333 | 39.4617
1.8725 | 190.8 | 6.241667 | 39.50311
1.875 | 190.8 | 6.25 | 39.50311
1.8775 | 190.8 | 6.258333 | 39.50311
1.88 | 191 | 6.266667 | 39.54451
1.8825 | 191 | 6.275 | 39.54451
1.885 | 191 | 6.283333 | 39.54451
1.8875 | 191 | 6.291667 | 39.54451
1.89 | 191 | 6.3 | 39.54451
1.8925 | 191.2 | 6.308333 | 39.58592
1.895 | 191.2 | 6.316667 | 39.58592
1.8975 | 191.2 | 6.325 | 39.58592
1.9 | 191.4 | 6.333333 | 39.62733
1.9025 | 191.4 | 6.341667 | 39.62733
1.905 | 191.4 | 6.35 | 39.62733
1.9075 | 191.4 | 6.358333 | 39.62733
1.91 | 191.4 | 6.366667 | 39.62733
1.9125 | 191.4 | 6.375 | 39.62733
1.915 | 191.4 | 6.383333 | 39.62733
1.9175 | 191.4 | 6.391667 | 39.62733
1.92 | 191.4 | 6.4 | 39.62733
1.9225 | 191.4 | 6.408333 | 39.62733
1.925 | 191.6 | 6.416667 | 39.66874
1.9275 | 191.6 | 6.425 | 39.66874
1.93 | 191.6 | 6.433333 | 39.66874
1.9325 | 191.6 | 6.441667 | 39.66874
1.935 | 191.6 | 6.45 | 39.66874
1.9375 | 191.6 | 6.458333 | 39.66874
1.94 | 191.6 | 6.466667 | 39.66874
1.9425 | 191.6 | 6.475 | 39.66874
1.945 | 191.8 | 6.483333 | 39.71014
1.9475 | 192 | 6.491667 | 39.75155
1.95 | 192 | 6.5 | 39.75155
1.9525 | 192 | 6.508333 | 39.75155
1.955 | 192 | 6.516667 | 39.75155
1.9575 | 192 | 6.525 | 39.75155
1.96 | 192 | 6.533333 | 39.75155
1.9625 | 192 | 6.541667 | 39.75155
1.965 | 192.2 | 6.55 | 39.79296
1.9675 | 192.4 | 6.558333 | 39.83437
1.97 | 192.4 | 6.566667 | 39.83437
1.9725 | 192.4 | 6.575 | 39.83437
1.975 | 192.4 | 6.583333 | 39.83437
1.9775 | 192.4 | 6.591667 | 39.83437
1.98 | 192.4 | 6.6 | 39.83437
1.9825 | 192.4 | 6.608333 | 39.83437
1.985 | 192.4 | 6.616667 | 39.83437
1.9875 | 192.4 | 6.625 | 39.83437
1.99 | 192.4 | 6.633333 | 39.83437
1.9925 | 192.4 | 6.641667 | 39.83437
1.995 | 192.4 | 6.65 | 39.83437
1.9975 | 192.6 | 6.658333 | 39.87578
2 | 192.6 | 6.666667 | 39.87578
2.0025 | 192.6 | 6.675 | 39.87578
2.005 | 192.6 | 6.683333 | 39.87578
2.0075 | 192.6 | 6.691667 | 39.87578
2.01 | 192.6 | 6.7 | 39.87578
2.0125 | 192.6 | 6.708333 | 39.87578
2.015 | 192.6 | 6.716667 | 39.87578
2.0175 | 192.6 | 6.725 | 39.87578
2.02 | 192.6 | 6.733333 | 39.87578
2.0225 | 192.8 | 6.741667 | 39.91718
2.025 | 192.8 | 6.75 | 39.91718
2.0275 | 192.8 | 6.758333 | 39.91718
2.03 | 193 | 6.766667 | 39.95859
2.0325 | 193 | 6.775 | 39.95859
2.035 | 193 | 6.783333 | 39.95859
2.0375 | 193 | 6.791667 | 39.95859
2.04 | 193 | 6.8 | 39.95859
2.0425 | 193 | 6.808333 | 39.95859
2.045 | 193 | 6.816667 | 39.95859
2.0475 | 193 | 6.825 | 39.95859
2.05 | 193 | 6.833333 | 39.95859
2.0525 | 193.2 | 6.841667 | 40
2.055 | 193.2 | 6.85 | 40
2.0575 | 193.2 | 6.858333 | 40
2.06 | 193.4 | 6.866667 | 40.04141
2.0625 | 193.4 | 6.875 | 40.04141
2.065 | 193.4 | 6.883333 | 40.04141
2.0675 | 193.4 | 6.891667 | 40.04141
2.07 | 193.4 | 6.9 | 40.04141
2.0725 | 193.4 | 6.908333 | 40.04141
2.075 | 193.4 | 6.916667 | 40.04141
2.0775 | 193.4 | 6.925 | 40.04141
2.08 | 193.4 | 6.933333 | 40.04141
2.0825 | 193.4 | 6.941667 | 40.04141
2.085 | 193.4 | 6.95 | 40.04141
2.0875 | 193.4 | 6.958333 | 40.04141
2.09 | 193.4 | 6.966667 | 40.04141
2.0925 | 193.4 | 6.975 | 40.04141
2.095 | 193.6 | 6.983333 | 40.08282
2.0975 | 193.6 | 6.991667 | 40.08282
2.1 | 193.6 | 7 | 40.08282
2.1025 | 193.6 | 7.008333 | 40.08282
2.105 | 193.6 | 7.016667 | 40.08282
2.1075 | 193.6 | 7.025 | 40.08282
2.11 | 193.6 | 7.033333 | 40.08282
2.1125 | 193.6 | 7.041667 | 40.08282
2.115 | 193.6 | 7.05 | 40.08282
2.1175 | 193.6 | 7.058333 | 40.08282
2.12 | 193.6 | 7.066667 | 40.08282
2.1225 | 193.6 | 7.075 | 40.08282
2.125 | 193.8 | 7.083333 | 40.12422
2.1275 | 194 | 7.091667 | 40.16563
2.13 | 194 | 7.1 | 40.16563
2.1325 | 194 | 7.108333 | 40.16563
2.135 | 194 | 7.116667 | 40.16563
2.1375 | 194 | 7.125 | 40.16563
2.14 | 194 | 7.133333 | 40.16563
2.1425 | 194 | 7.141667 | 40.16563
2.145 | 194 | 7.15 | 40.16563
2.1475 | 194 | 7.158333 | 40.16563
2.15 | 194 | 7.166667 | 40.16563
2.1525 | 194 | 7.175 | 40.16563
2.155 | 194 | 7.183333 | 40.16563
2.1575 | 194 | 7.191667 | 40.16563
2.16 | 194 | 7.2 | 40.16563
2.1625 | 194 | 7.208333 | 40.16563
2.165 | 194.2 | 7.216667 | 40.20704
2.1675 | 194.4 | 7.225 | 40.24845
2.17 | 194.4 | 7.233333 | 40.24845
2.1725 | 194.4 | 7.241667 | 40.24845
2.175 | 194.4 | 7.25 | 40.24845
2.1775 | 194.4 | 7.258333 | 40.24845
2.18 | 194.4 | 7.266667 | 40.24845
2.1825 | 194.4 | 7.275 | 40.24845
2.185 | 194.4 | 7.283333 | 40.24845
2.1875 | 194.4 | 7.291667 | 40.24845
2.19 | 194.4 | 7.3 | 40.24845
2.1925 | 194.4 | 7.308333 | 40.24845
2.195 | 194.4 | 7.316667 | 40.24845
2.1975 | 194.4 | 7.325 | 40.24845
2.2 | 194.4 | 7.333333 | 40.24845
2.2025 | 194.4 | 7.341667 | 40.24845
2.205 | 194.4 | 7.35 | 40.24845
2.2075 | 194.4 | 7.358333 | 40.24845
2.21 | 194.4 | 7.366667 | 40.24845
2.2125 | 194.4 | 7.375 | 40.24845
2.215 | 194.4 | 7.383333 | 40.24845
2.2175 | 194.6 | 7.391667 | 40.28986
2.22 | 194.6 | 7.4 | 40.28986
2.2225 | 194.6 | 7.408333 | 40.28986
2.225 | 194.6 | 7.416667 | 40.28986
2.2275 | 194.6 | 7.425 | 40.28986
2.23 | 194.6 | 7.433333 | 40.28986
2.2325 | 194.6 | 7.441667 | 40.28986
2.235 | 194.6 | 7.45 | 40.28986
2.2375 | 194.6 | 7.458333 | 40.28986
2.24 | 194.6 | 7.466667 | 40.28986
2.2425 | 194.6 | 7.475 | 40.28986
2.245 | 194.6 | 7.483333 | 40.28986
2.2475 | 194.6 | 7.491667 | 40.28986
2.25 | 194.6 | 7.5 | 40.28986
2.2525 | 194.6 | 7.508333 | 40.28986
2.255 | 194.6 | 7.516667 | 40.28986
2.2575 | 194.6 | 7.525 | 40.28986
2.26 | 194.6 | 7.533333 | 40.28986
2.2625 | 194.6 | 7.541667 | 40.28986
2.265 | 194.6 | 7.55 | 40.28986
2.2675 | 194.6 | 7.558333 | 40.28986
2.27 | 194.6 | 7.566667 | 40.28986
2.2725 | 194.6 | 7.575 | 40.28986
2.275 | 194.6 | 7.583333 | 40.28986
2.2775 | 194.6 | 7.591667 | 40.28986
2.28 | 194.6 | 7.6 | 40.28986

## N12+5%NEC-2
Results for: | 5% NEC+ Nylon12 |  |  | Test no.: 2
Curves for Specimen No: | 1
Curve No: | 1
Thickness, 1.05mm - Width, 4mm
Extension mm | Force N | Strain, % | Stress, Mpa
0 | 5 | 0 | 1.190476
0.004 | 6 | 0.01333333 | 1.428571
0.008 | 7 | 0.02666667 | 1.666667
0.012 | 7.6 | 0.04 | 1.809524
0.016 | 8 | 0.05333333 | 1.904762
0.02 | 8.6 | 0.06666667 | 2.047619
0.024 | 9 | 0.08 | 2.142857
0.028 | 9.2 | 0.09333333 | 2.190476
0.032 | 9.6 | 0.1066667 | 2.285714
0.036 | 10.4 | 0.12 | 2.47619
0.04 | 11 | 0.1333333 | 2.619048
0.044 | 11.6 | 0.1466667 | 2.761905
0.048 | 12 | 0.16 | 2.857143
0.052 | 12.6 | 0.1733333 | 3
0.056 | 13 | 0.1866667 | 3.095238
0.06 | 13.6 | 0.2 | 3.238095
0.064 | 14 | 0.2133333 | 3.333333
0.068 | 14.2 | 0.2266667 | 3.380952
0.072 | 14.6 | 0.24 | 3.47619
0.076 | 15.6 | 0.2533333 | 3.714286
0.08 | 16.4 | 0.2666667 | 3.904762
0.084 | 17 | 0.28 | 4.047619
0.088 | 17.6 | 0.2933333 | 4.190476
0.092 | 18 | 0.3066667 | 4.285714
0.096 | 18.6 | 0.32 | 4.428571
0.1 | 19 | 0.3333333 | 4.52381
0.104 | 19.4 | 0.3466667 | 4.619048
0.108 | 20 | 0.36 | 4.761905
0.112 | 20.4 | 0.3733333 | 4.857143
0.116 | 21 | 0.3866667 | 5
0.12 | 21.6 | 0.4 | 5.142857
0.124 | 22.4 | 0.4133333 | 5.333333
0.128 | 23 | 0.4266667 | 5.47619
0.132 | 23.4 | 0.44 | 5.571429
0.136 | 24 | 0.4533333 | 5.714286
0.14 | 24.4 | 0.4666667 | 5.809524
0.144 | 24.8 | 0.48 | 5.904762
0.148 | 25.2 | 0.4933333 | 6
0.152 | 25.6 | 0.5066667 | 6.095238
0.156 | 26.4 | 0.52 | 6.285714
0.16 | 27 | 0.5333333 | 6.428571
0.164 | 27.6 | 0.5466667 | 6.571429
0.168 | 28 | 0.56 | 6.666667
0.172 | 28.6 | 0.5733333 | 6.809524
0.176 | 29.4 | 0.5866667 | 7
0.18 | 30 | 0.6 | 7.142857
0.184 | 30.4 | 0.6133333 | 7.238095
0.188 | 30.6 | 0.6266667 | 7.285714
0.192 | 31 | 0.64 | 7.380952
0.196 | 31.6 | 0.6533333 | 7.52381
0.2 | 32.4 | 0.6666667 | 7.714286
0.204 | 33 | 0.68 | 7.857143
0.208 | 33.6 | 0.6933333 | 8
0.212 | 34 | 0.7066667 | 8.095238
0.216 | 34.6 | 0.72 | 8.238095
0.22 | 35 | 0.7333333 | 8.333333
0.224 | 35.4 | 0.7466667 | 8.428571
0.228 | 36 | 0.76 | 8.571429
0.232 | 36.4 | 0.7733333 | 8.666667
0.236 | 37 | 0.7866667 | 8.809524
0.24 | 37.6 | 0.8 | 8.952381
0.244 | 38.4 | 0.8133333 | 9.142857
0.248 | 39 | 0.8266667 | 9.285714
0.252 | 39.4 | 0.84 | 9.380952
0.256 | 40 | 0.8533333 | 9.52381
0.26 | 40.4 | 0.8666667 | 9.619048
0.264 | 40.8 | 0.88 | 9.714286
0.268 | 41.2 | 0.8933333 | 9.809524
0.272 | 41.6 | 0.9066667 | 9.904762
0.276 | 42.4 | 0.92 | 10.09524
0.28 | 43.4 | 0.9333333 | 10.33333
0.284 | 44 | 0.9466667 | 10.47619
0.288 | 44.4 | 0.96 | 10.57143
0.292 | 44.8 | 0.9733333 | 10.66667
0.296 | 45.2 | 0.9866667 | 10.7619
0.3 | 45.6 | 1 | 10.85714
0.304 | 46 | 1.013333 | 10.95238
0.308 | 46.6 | 1.026667 | 11.09524
0.312 | 47 | 1.04 | 11.19048
0.316 | 47.6 | 1.053333 | 11.33333
0.32 | 48.4 | 1.066667 | 11.52381
0.324 | 49 | 1.08 | 11.66667
0.328 | 49.6 | 1.093333 | 11.80952
0.332 | 50 | 1.106667 | 11.90476
0.336 | 50.6 | 1.12 | 12.04762
0.34 | 51 | 1.133333 | 12.14286
0.344 | 51.4 | 1.146667 | 12.2381
0.348 | 52 | 1.16 | 12.38095
0.352 | 52.4 | 1.173333 | 12.47619
0.356 | 53 | 1.186667 | 12.61905
0.36 | 53.6 | 1.2 | 12.7619
0.364 | 54.4 | 1.213333 | 12.95238
0.368 | 55 | 1.226667 | 13.09524
0.372 | 55.4 | 1.24 | 13.19048
0.376 | 56 | 1.253333 | 13.33333
0.38 | 56.4 | 1.266667 | 13.42857
0.384 | 56.8 | 1.28 | 13.52381
0.388 | 57.2 | 1.293333 | 13.61905
0.392 | 57.6 | 1.306667 | 13.71429
0.396 | 58.4 | 1.32 | 13.90476
0.4 | 59 | 1.333333 | 14.04762
0.404 | 59.6 | 1.346667 | 14.19048
0.408 | 60.4 | 1.36 | 14.38095
0.412 | 60.8 | 1.373333 | 14.47619
0.416 | 61.2 | 1.386667 | 14.57143
0.42 | 61.6 | 1.4 | 14.66667
0.424 | 62 | 1.413333 | 14.7619
0.428 | 62.6 | 1.426667 | 14.90476
0.432 | 63 | 1.44 | 15
0.436 | 63.6 | 1.453333 | 15.14286
0.44 | 64.4 | 1.466667 | 15.33333
0.444 | 65 | 1.48 | 15.47619
0.448 | 65.6 | 1.493333 | 15.61905
0.452 | 66 | 1.506667 | 15.71429
0.456 | 66.6 | 1.52 | 15.85714
0.46 | 67 | 1.533333 | 15.95238
0.464 | 67.4 | 1.546667 | 16.04762
0.468 | 67.6 | 1.56 | 16.09524
0.472 | 68 | 1.573333 | 16.19048
0.476 | 68.8 | 1.586667 | 16.38095
0.48 | 69.6 | 1.6 | 16.57143
0.484 | 70 | 1.613333 | 16.66667
0.488 | 70.6 | 1.626667 | 16.80952
0.492 | 71 | 1.64 | 16.90476
0.496 | 71.6 | 1.653333 | 17.04762
0.5 | 72 | 1.666667 | 17.14286
0.504 | 72.4 | 1.68 | 17.2381
0.508 | 73 | 1.693333 | 17.38095
0.512 | 73.4 | 1.706667 | 17.47619
0.516 | 74 | 1.72 | 17.61905
0.52 | 74.6 | 1.733333 | 17.7619
0.524 | 75.2 | 1.746667 | 17.90476
0.528 | 75.6 | 1.76 | 18
0.532 | 76 | 1.773333 | 18.09524
0.536 | 76.6 | 1.786667 | 18.2381
0.54 | 77 | 1.8 | 18.33333
0.544 | 77.4 | 1.813333 | 18.42857
0.548 | 78 | 1.826667 | 18.57143
0.552 | 78.4 | 1.84 | 18.66667
0.556 | 79.2 | 1.853333 | 18.85714
0.56 | 80 | 1.866667 | 19.04762
0.564 | 80.4 | 1.88 | 19.14286
0.568 | 81 | 1.893333 | 19.28571
0.572 | 81.4 | 1.906667 | 19.38095
0.576 | 82 | 1.92 | 19.52381
0.58 | 82.4 | 1.933333 | 19.61905
0.584 | 82.8 | 1.946667 | 19.71429
0.588 | 83.2 | 1.96 | 19.80952
0.592 | 83.6 | 1.973333 | 19.90476
0.596 | 84.4 | 1.986667 | 20.09524
0.6 | 85 | 2 | 20.2381
0.604 | 85.6 | 2.013333 | 20.38095
0.608 | 86 | 2.026667 | 20.47619
0.612 | 86.4 | 2.04 | 20.57143
0.616 | 87 | 2.053333 | 20.71429
0.62 | 87.4 | 2.066667 | 20.80952
0.624 | 87.8 | 2.08 | 20.90476
0.628 | 88 | 2.093333 | 20.95238
0.632 | 88.4 | 2.106667 | 21.04762
0.636 | 89 | 2.12 | 21.19048
0.64 | 89.6 | 2.133333 | 21.33333
0.644 | 90 | 2.146667 | 21.42857
0.648 | 90.6 | 2.16 | 21.57143
0.652 | 91.2 | 2.173333 | 21.71429
0.656 | 91.8 | 2.186667 | 21.85714
0.66 | 92.4 | 2.2 | 22
0.664 | 92.8 | 2.213333 | 22.09524
0.668 | 93 | 2.226667 | 22.14286
0.672 | 93.4 | 2.24 | 22.2381
0.676 | 94 | 2.253333 | 22.38095
0.68 | 94.6 | 2.266667 | 22.52381
0.684 | 95.2 | 2.28 | 22.66667
0.688 | 95.6 | 2.293333 | 22.7619
0.692 | 96 | 2.306667 | 22.85714
0.696 | 96.6 | 2.32 | 23
0.7 | 97 | 2.333333 | 23.09524
0.704 | 97.4 | 2.346667 | 23.19048
0.708 | 97.6 | 2.36 | 23.2381
0.712 | 98 | 2.373333 | 23.33333
0.716 | 98.8 | 2.386667 | 23.52381
0.72 | 99.4 | 2.4 | 23.66667
0.724 | 100 | 2.413333 | 23.80952
0.728 | 100.4 | 2.426667 | 23.90476
0.732 | 100.8 | 2.44 | 24
0.736 | 101.2 | 2.453333 | 24.09524
0.74 | 101.6 | 2.466667 | 24.19048
0.744 | 102 | 2.48 | 24.28571
0.748 | 102.2 | 2.493333 | 24.33333
0.752 | 102.6 | 2.506667 | 24.42857
0.756 | 103.2 | 2.52 | 24.57143
0.76 | 104 | 2.533333 | 24.7619
0.764 | 104.8 | 2.546667 | 24.95238
0.768 | 105.4 | 2.56 | 25.09524
0.772 | 105.8 | 2.573333 | 25.19048
0.776 | 106.2 | 2.586667 | 25.28571
0.78 | 106.6 | 2.6 | 25.38095
0.784 | 107 | 2.613333 | 25.47619
0.788 | 107.2 | 2.626667 | 25.52381
0.792 | 107.6 | 2.64 | 25.61905
0.796 | 108.4 | 2.653333 | 25.80952
0.8 | 109 | 2.666667 | 25.95238
0.804 | 109.6 | 2.68 | 26.09524
0.808 | 110 | 2.693333 | 26.19048
0.812 | 110.4 | 2.706667 | 26.28571
0.816 | 111 | 2.72 | 26.42857
0.82 | 111.4 | 2.733333 | 26.52381
0.824 | 111.6 | 2.746667 | 26.57143
0.828 | 111.8 | 2.76 | 26.61905
0.832 | 112 | 2.773333 | 26.66667
0.836 | 112.8 | 2.786667 | 26.85714
0.84 | 113.4 | 2.8 | 27
0.844 | 114 | 2.813333 | 27.14286
0.848 | 114.4 | 2.826667 | 27.2381
0.852 | 114.8 | 2.84 | 27.33333
0.856 | 115.2 | 2.853333 | 27.42857
0.86 | 115.6 | 2.866667 | 27.52381
0.864 | 116 | 2.88 | 27.61905
0.868 | 116.2 | 2.893333 | 27.66667
0.872 | 116.6 | 2.906667 | 27.7619
0.876 | 117.2 | 2.92 | 27.90476
0.88 | 117.6 | 2.933333 | 28
0.884 | 118 | 2.946667 | 28.09524
0.888 | 118.6 | 2.96 | 28.2381
0.892 | 119 | 2.973333 | 28.33333
0.896 | 119.6 | 2.986667 | 28.47619
0.9 | 120 | 3 | 28.57143
0.904 | 120.2 | 3.013333 | 28.61905
0.908 | 120.4 | 3.026667 | 28.66667
0.912 | 120.6 | 3.04 | 28.71429
0.916 | 121.2 | 3.053333 | 28.85714
0.92 | 122 | 3.066667 | 29.04762
0.924 | 122.4 | 3.08 | 29.14286
0.928 | 123 | 3.093333 | 29.28571
0.932 | 123.4 | 3.106667 | 29.38095
0.936 | 123.6 | 3.12 | 29.42857
0.94 | 124 | 3.133333 | 29.52381
0.944 | 124.4 | 3.146667 | 29.61905
0.948 | 124.6 | 3.16 | 29.66667
0.952 | 125 | 3.173333 | 29.7619
0.956 | 125.6 | 3.186667 | 29.90476
0.96 | 126 | 3.2 | 30
0.964 | 126.4 | 3.213333 | 30.09524
0.968 | 127 | 3.226667 | 30.2381
0.972 | 127.4 | 3.24 | 30.33333
0.976 | 128 | 3.253333 | 30.47619
0.98 | 128.4 | 3.266667 | 30.57143
0.984 | 128.8 | 3.28 | 30.66667
0.988 | 129 | 3.293333 | 30.71429
0.992 | 129.4 | 3.306667 | 30.80952
0.996 | 130 | 3.32 | 30.95238
1 | 130.4 | 3.333333 | 31.04762
1.004 | 130.8 | 3.346667 | 31.14286
1.008 | 131 | 3.36 | 31.19048
1.012 | 131.4 | 3.373333 | 31.28571
1.016 | 132 | 3.386667 | 31.42857
1.02 | 132.4 | 3.4 | 31.52381
1.024 | 132.6 | 3.413333 | 31.57143
1.028 | 132.8 | 3.426667 | 31.61905
1.032 | 133 | 3.44 | 31.66667
1.036 | 133.6 | 3.453333 | 31.80952
1.04 | 134 | 3.466667 | 31.90476
1.044 | 134.4 | 3.48 | 32
1.048 | 135 | 3.493333 | 32.14286
1.052 | 135.4 | 3.506667 | 32.2381
1.056 | 135.6 | 3.52 | 32.28571
1.06 | 136 | 3.533333 | 32.38095
1.064 | 136.4 | 3.546667 | 32.47619
1.068 | 136.6 | 3.56 | 32.52381
1.072 | 137 | 3.573333 | 32.61905
1.076 | 137.6 | 3.586667 | 32.7619
1.08 | 138 | 3.6 | 32.85714
1.084 | 138.4 | 3.613333 | 32.95238
1.088 | 138.6 | 3.626667 | 33
1.092 | 139 | 3.64 | 33.09524
1.096 | 139.2 | 3.653333 | 33.14286
1.1 | 139.6 | 3.666667 | 33.2381
1.104 | 139.8 | 3.68 | 33.28571
1.108 | 140.2 | 3.693333 | 33.38095
1.112 | 140.4 | 3.706667 | 33.42857
1.116 | 140.8 | 3.72 | 33.52381
1.12 | 141.4 | 3.733333 | 33.66667
1.124 | 142 | 3.746667 | 33.80952
1.128 | 142.4 | 3.76 | 33.90476
1.132 | 142.8 | 3.773333 | 34
1.136 | 143 | 3.786667 | 34.04762
1.14 | 143.4 | 3.8 | 34.14286
1.144 | 143.6 | 3.813333 | 34.19048
1.148 | 143.8 | 3.826667 | 34.2381
1.152 | 144 | 3.84 | 34.28571
1.156 | 144.4 | 3.853333 | 34.38095
1.16 | 144.6 | 3.866667 | 34.42857
1.164 | 145.2 | 3.88 | 34.57143
1.168 | 145.6 | 3.893333 | 34.66667
1.172 | 145.8 | 3.906667 | 34.71429
1.176 | 146.2 | 3.92 | 34.80952
1.18 | 146.4 | 3.933333 | 34.85714
1.184 | 146.6 | 3.946667 | 34.90476
1.188 | 146.8 | 3.96 | 34.95238
1.192 | 147 | 3.973333 | 35
1.196 | 147.6 | 3.986667 | 35.14286
1.2 | 148.4 | 4 | 35.33333
1.204 | 148.8 | 4.013333 | 35.42857
1.208 | 149 | 4.026667 | 35.47619
1.212 | 149.4 | 4.04 | 35.57143
1.216 | 149.6 | 4.053333 | 35.61905
1.22 | 150 | 4.066667 | 35.71429
1.224 | 150.2 | 4.08 | 35.7619
1.228 | 150.2 | 4.093333 | 35.7619
1.232 | 150.4 | 4.106667 | 35.80952
1.236 | 150.8 | 4.12 | 35.90476
1.24 | 151.4 | 4.133333 | 36.04762
1.244 | 151.6 | 4.146667 | 36.09524
1.248 | 152 | 4.16 | 36.19048
1.252 | 152.4 | 4.173333 | 36.28571
1.256 | 152.6 | 4.186667 | 36.33333
1.26 | 153 | 4.2 | 36.42857
1.264 | 153.2 | 4.213333 | 36.47619
1.268 | 153.2 | 4.226667 | 36.47619
1.272 | 153.4 | 4.24 | 36.52381
1.276 | 153.6 | 4.253333 | 36.57143
1.28 | 154 | 4.266667 | 36.66667
1.284 | 154.4 | 4.28 | 36.7619
1.288 | 155 | 4.293333 | 36.90476
1.292 | 155.2 | 4.306667 | 36.95238
1.296 | 155.4 | 4.32 | 37
1.3 | 155.6 | 4.333333 | 37.04762
1.304 | 155.8 | 4.346667 | 37.09524
1.308 | 156.2 | 4.36 | 37.19048
1.312 | 156.4 | 4.373333 | 37.2381
1.316 | 156.8 | 4.386667 | 37.33333
1.32 | 157 | 4.4 | 37.38095
1.324 | 157.2 | 4.413333 | 37.42857
1.328 | 157.4 | 4.426667 | 37.47619
1.332 | 157.8 | 4.44 | 37.57143
1.336 | 158 | 4.453333 | 37.61905
1.34 | 158.4 | 4.466667 | 37.71429
1.344 | 158.4 | 4.48 | 37.71429
1.348 | 158.6 | 4.493333 | 37.7619
1.352 | 158.6 | 4.506667 | 37.7619
1.356 | 159 | 4.52 | 37.85714
1.36 | 159.4 | 4.533333 | 37.95238
1.364 | 159.6 | 4.546667 | 38
1.368 | 160 | 4.56 | 38.09524
1.372 | 160.2 | 4.573333 | 38.14286
1.376 | 160.4 | 4.586667 | 38.19048
1.38 | 160.6 | 4.6 | 38.2381
1.384 | 160.8 | 4.613333 | 38.28571
1.388 | 161.2 | 4.626667 | 38.38095
1.392 | 161.4 | 4.64 | 38.42857
1.396 | 161.6 | 4.653333 | 38.47619
1.4 | 162 | 4.666667 | 38.57143
1.404 | 162.2 | 4.68 | 38.61905
1.408 | 162.4 | 4.693333 | 38.66667
1.412 | 162.6 | 4.706667 | 38.71429
1.416 | 162.8 | 4.72 | 38.7619
1.42 | 163 | 4.733333 | 38.80952
1.424 | 163.2 | 4.746667 | 38.85714
1.428 | 163.2 | 4.76 | 38.85714
1.432 | 163.4 | 4.773333 | 38.90476
1.436 | 163.6 | 4.786667 | 38.95238
1.44 | 164 | 4.8 | 39.04762
1.444 | 164.4 | 4.813333 | 39.14286
1.448 | 164.6 | 4.826667 | 39.19048
1.452 | 164.8 | 4.84 | 39.2381
1.456 | 164.8 | 4.853333 | 39.2381
1.46 | 165 | 4.866667 | 39.28571
1.464 | 165.2 | 4.88 | 39.33333
1.468 | 165.4 | 4.893333 | 39.38095
1.472 | 165.6 | 4.906667 | 39.42857
1.476 | 165.8 | 4.92 | 39.47619
1.48 | 166 | 4.933333 | 39.52381
1.484 | 166.4 | 4.946667 | 39.61905
1.488 | 166.6 | 4.96 | 39.66667
1.492 | 166.8 | 4.973333 | 39.71429
1.496 | 166.8 | 4.986667 | 39.71429
1.5 | 167 | 5 | 39.7619
1.504 | 167.2 | 5.013333 | 39.80952
1.508 | 167.4 | 5.026667 | 39.85714
1.512 | 167.6 | 5.04 | 39.90476
1.516 | 167.8 | 5.053333 | 39.95238
1.52 | 168 | 5.066667 | 40
1.524 | 168.2 | 5.08 | 40.04762
1.528 | 168.4 | 5.093333 | 40.09524
1.532 | 168.6 | 5.106667 | 40.14286
1.536 | 168.8 | 5.12 | 40.19048
1.54 | 169 | 5.133333 | 40.2381
1.544 | 169.2 | 5.146667 | 40.28571
1.548 | 169.2 | 5.16 | 40.28571
1.552 | 169.4 | 5.173333 | 40.33333
1.556 | 169.6 | 5.186667 | 40.38095
1.56 | 169.6 | 5.2 | 40.38095
1.564 | 169.8 | 5.213333 | 40.42857
1.568 | 170 | 5.226667 | 40.47619
1.572 | 170.2 | 5.24 | 40.52381
1.576 | 170.4 | 5.253333 | 40.57143
1.58 | 170.6 | 5.266667 | 40.61905
1.584 | 170.6 | 5.28 | 40.61905
1.588 | 170.6 | 5.293333 | 40.61905
1.592 | 170.6 | 5.306667 | 40.61905
1.596 | 171 | 5.32 | 40.71429
1.6 | 171.4 | 5.333333 | 40.80952
1.604 | 171.6 | 5.346667 | 40.85714
1.608 | 171.6 | 5.36 | 40.85714
1.612 | 171.8 | 5.373333 | 40.90476
1.616 | 171.8 | 5.386667 | 40.90476
1.62 | 172 | 5.4 | 40.95238
1.624 | 172.2 | 5.413333 | 41
1.628 | 172.2 | 5.426667 | 41
1.632 | 172.4 | 5.44 | 41.04762
1.636 | 172.4 | 5.453333 | 41.04762
1.64 | 172.6 | 5.466667 | 41.09524
1.644 | 172.8 | 5.48 | 41.14286
1.648 | 173 | 5.493333 | 41.19048
1.652 | 173 | 5.506667 | 41.19048
1.656 | 173 | 5.52 | 41.19048
1.66 | 173 | 5.533333 | 41.19048
1.664 | 173.2 | 5.546667 | 41.2381
1.668 | 173.2 | 5.56 | 41.2381
1.672 | 173.4 | 5.573333 | 41.28571
1.676 | 173.6 | 5.586667 | 41.33333
1.68 | 173.6 | 5.6 | 41.33333
1.684 | 173.8 | 5.613333 | 41.38095
1.688 | 174 | 5.626667 | 41.42857
1.692 | 174.2 | 5.64 | 41.47619
1.696 | 174.2 | 5.653333 | 41.47619
1.7 | 174.4 | 5.666667 | 41.52381
1.704 | 174.4 | 5.68 | 41.52381
1.708 | 174.4 | 5.693333 | 41.52381
1.712 | 174.4 | 5.706667 | 41.52381
1.716 | 174.4 | 5.72 | 41.52381
1.72 | 174.6 | 5.733333 | 41.57143
1.724 | 174.8 | 5.746667 | 41.61905
1.728 | 175 | 5.76 | 41.66667
1.732 | 175.2 | 5.773333 | 41.71429
1.736 | 175.2 | 5.786667 | 41.71429
1.74 | 175.4 | 5.8 | 41.7619
1.744 | 175.4 | 5.813333 | 41.7619
1.748 | 175.4 | 5.826667 | 41.7619
1.752 | 175.4 | 5.84 | 41.7619
1.756 | 175.6 | 5.853333 | 41.80952
1.76 | 175.6 | 5.866667 | 41.80952
1.764 | 175.8 | 5.88 | 41.85714
1.768 | 176 | 5.893333 | 41.90476
1.772 | 176 | 5.906667 | 41.90476
1.776 | 176 | 5.92 | 41.90476
1.78 | 176 | 5.933333 | 41.90476
1.784 | 176.2 | 5.946667 | 41.95238
1.788 | 176.2 | 5.96 | 41.95238
1.792 | 176.4 | 5.973333 | 42
1.796 | 176.4 | 5.986667 | 42
1.8 | 176.6 | 6 | 42.04762
1.804 | 176.6 | 6.013333 | 42.04762
1.808 | 176.6 | 6.026667 | 42.04762
1.812 | 176.8 | 6.04 | 42.09524
1.816 | 176.8 | 6.053333 | 42.09524
1.82 | 177 | 6.066667 | 42.14286
1.824 | 177 | 6.08 | 42.14286
1.828 | 177 | 6.093333 | 42.14286
1.832 | 177 | 6.106667 | 42.14286
1.836 | 177.2 | 6.12 | 42.19048
1.84 | 177.4 | 6.133333 | 42.2381
1.844 | 177.4 | 6.146667 | 42.2381
1.848 | 177.4 | 6.16 | 42.2381
1.852 | 177.4 | 6.173333 | 42.2381
1.856 | 177.4 | 6.186667 | 42.2381
1.86 | 177.4 | 6.2 | 42.2381
1.864 | 177.4 | 6.213333 | 42.2381
1.868 | 177.6 | 6.226667 | 42.28571
1.872 | 177.6 | 6.24 | 42.28571
1.876 | 177.8 | 6.253333 | 42.33333
1.88 | 178 | 6.266667 | 42.38095
1.884 | 178 | 6.28 | 42.38095
1.888 | 178 | 6.293333 | 42.38095
1.892 | 178.2 | 6.306667 | 42.42857
1.896 | 178.2 | 6.32 | 42.42857
1.9 | 178.4 | 6.333333 | 42.47619
1.904 | 178.4 | 6.346667 | 42.47619
1.908 | 178.4 | 6.36 | 42.47619
1.912 | 178.4 | 6.373333 | 42.47619
1.916 | 178.4 | 6.386667 | 42.47619
1.92 | 178.4 | 6.4 | 42.47619
1.924 | 178.4 | 6.413333 | 42.47619
1.928 | 178.6 | 6.426667 | 42.52381
1.932 | 178.6 | 6.44 | 42.52381
1.936 | 178.6 | 6.453333 | 42.52381
1.94 | 178.6 | 6.466667 | 42.52381
1.944 | 178.8 | 6.48 | 42.57143
1.948 | 178.8 | 6.493333 | 42.57143
1.952 | 179 | 6.506667 | 42.61905
1.956 | 179 | 6.52 | 42.61905
1.96 | 179 | 6.533333 | 42.61905
1.964 | 179 | 6.546667 | 42.61905
1.968 | 179 | 6.56 | 42.61905
1.972 | 179 | 6.573333 | 42.61905
1.976 | 179 | 6.586667 | 42.61905
1.98 | 179 | 6.6 | 42.61905
1.984 | 179.2 | 6.613333 | 42.66667
1.988 | 179.2 | 6.626667 | 42.66667
1.992 | 179.4 | 6.64 | 42.71429
1.996 | 179.4 | 6.653333 | 42.71429
2 | 179.4 | 6.666667 | 42.71429
2.004 | 179.4 | 6.68 | 42.71429
2.008 | 179.4 | 6.693333 | 42.71429
2.012 | 179.4 | 6.706667 | 42.71429
2.016 | 179.6 | 6.72 | 42.7619
2.02 | 179.6 | 6.733333 | 42.7619
2.024 | 179.6 | 6.746667 | 42.7619
2.028 | 179.6 | 6.76 | 42.7619
2.032 | 179.6 | 6.773333 | 42.7619
2.036 | 179.6 | 6.786667 | 42.7619
2.04 | 179.6 | 6.8 | 42.7619
2.044 | 179.8 | 6.813333 | 42.80952
2.048 | 180 | 6.826667 | 42.85714
2.052 | 180 | 6.84 | 42.85714
2.056 | 180 | 6.853333 | 42.85714
2.06 | 180 | 6.866667 | 42.85714
2.064 | 180 | 6.88 | 42.85714
2.068 | 180 | 6.893333 | 42.85714
2.072 | 180 | 6.906667 | 42.85714
2.076 | 180 | 6.92 | 42.85714
2.08 | 180 | 6.933333 | 42.85714
2.084 | 180.2 | 6.946667 | 42.90476
2.088 | 180.4 | 6.96 | 42.95238
2.092 | 180.4 | 6.973333 | 42.95238
2.096 | 180.4 | 6.986667 | 42.95238
2.1 | 180.4 | 7 | 42.95238
2.104 | 180.4 | 7.013333 | 42.95238
2.108 | 180.4 | 7.026667 | 42.95238
2.112 | 180.4 | 7.04 | 42.95238
2.116 | 180.4 | 7.053333 | 42.95238
2.12 | 180.6 | 7.066667 | 43
2.124 | 180.6 | 7.08 | 43
2.128 | 180.6 | 7.093333 | 43
2.132 | 180.6 | 7.106667 | 43
2.136 | 180.6 | 7.12 | 43
2.14 | 180.6 | 7.133333 | 43
2.144 | 180.6 | 7.146667 | 43
2.148 | 180.6 | 7.16 | 43
2.152 | 180.6 | 7.173333 | 43
2.156 | 180.6 | 7.186667 | 43
2.16 | 180.6 | 7.2 | 43
2.164 | 180.6 | 7.213333 | 43
2.168 | 180.6 | 7.226667 | 43
2.172 | 180.6 | 7.24 | 43
2.176 | 180.6 | 7.253333 | 43
2.18 | 180.6 | 7.266667 | 43
2.184 | 180.6 | 7.28 | 43
2.188 | 180.6 | 7.293333 | 43
2.192 | 180.6 | 7.306667 | 43
2.196 | 180.6 | 7.32 | 43
2.2 | 180.6 | 7.333333 | 43
2.204 | 180.4 | 7.346667 | 42.95238
2.208 | 180.4 | 7.36 | 42.95238
2.212 | 179.6 | 7.373333 | 42.7619
2.216 | 178.8 | 7.386667 | 42.57143
2.22 | 178 | 7.4 | 42.38095
2.224 | 176.8 | 7.413333 | 42.09524
2.228 | 175.8 | 7.426667 | 41.85714
2.232 | 174.6 | 7.44 | 41.57143
2.236 | 174.4 | 7.453333 | 41.52381
2.24 | 174 | 7.466667 | 41.42857
2.244 | 173.8 | 7.48 | 41.38095
2.248 | 173.6 | 7.493333 | 41.33333
2.252 | 173.8 | 7.506667 | 41.38095
2.256 | 173.8 | 7.52 | 41.38095
2.26 | 174 | 7.533333 | 41.42857
2.264 | 174.2 | 7.546667 | 41.47619
2.268 | 174.2 | 7.56 | 41.47619
2.272 | 174.4 | 7.573333 | 41.52381
2.276 | 174.4 | 7.586667 | 41.52381
2.28 | 174.6 | 7.6 | 41.57143
2.284 | 174.8 | 7.613333 | 41.61905
2.288 | 175 | 7.626667 | 41.66667
2.292 | 175.2 | 7.64 | 41.71429
2.296 | 175.2 | 7.653333 | 41.71429
2.3 | 175.4 | 7.666667 | 41.7619
2.304 | 175.4 | 7.68 | 41.7619
2.308 | 175.6 | 7.693333 | 41.80952
2.312 | 175.6 | 7.706667 | 41.80952
2.316 | 175.8 | 7.72 | 41.85714
2.32 | 176 | 7.733333 | 41.90476
2.324 | 176.2 | 7.746667 | 41.95238
2.328 | 176.4 | 7.76 | 42
2.332 | 176.6 | 7.773333 | 42.04762
2.336 | 176.8 | 7.786667 | 42.09524
2.34 | 177 | 7.8 | 42.14286
2.344 | 177.2 | 7.813333 | 42.19048
2.348 | 177.2 | 7.826667 | 42.19048
2.352 | 177.4 | 7.84 | 42.2381
2.356 | 177.6 | 7.853333 | 42.28571
2.36 | 177.6 | 7.866667 | 42.28571
2.364 | 177.6 | 7.88 | 42.28571
2.368 | 177.6 | 7.893333 | 42.28571
2.372 | 177.8 | 7.906667 | 42.33333
2.376 | 178.2 | 7.92 | 42.42857
2.38 | 178.4 | 7.933333 | 42.47619
2.384 | 178.4 | 7.946667 | 42.47619
2.388 | 178.6 | 7.96 | 42.52381
2.392 | 178.6 | 7.973333 | 42.52381
2.396 | 178.8 | 7.986667 | 42.57143
2.4 | 179 | 8 | 42.61905
2.404 | 179.2 | 8.013333 | 42.66667
2.408 | 179.4 | 8.026667 | 42.71429
2.412 | 179.4 | 8.04 | 42.71429
2.416 | 179.4 | 8.053333 | 42.71429
2.42 | 179.4 | 8.066667 | 42.71429
2.424 | 179.4 | 8.08 | 42.71429
2.428 | 179.6 | 8.093333 | 42.7619
2.432 | 179.6 | 8.106667 | 42.7619
2.436 | 179.8 | 8.12 | 42.80952
2.44 | 180 | 8.133333 | 42.85714
2.444 | 180.2 | 8.146667 | 42.90476
2.448 | 180.4 | 8.16 | 42.95238
2.452 | 180.4 | 8.173333 | 42.95238
2.456 | 180.6 | 8.186667 | 43
2.46 | 180.6 | 8.2 | 43
2.464 | 180.6 | 8.213333 | 43
2.468 | 180.6 | 8.226667 | 43
2.472 | 180.6 | 8.24 | 43
2.476 | 180.8 | 8.253333 | 43.04762
2.48 | 181 | 8.266667 | 43.09524
2.484 | 181.2 | 8.28 | 43.14286
2.488 | 181.4 | 8.293333 | 43.19048
2.492 | 181.4 | 8.306667 | 43.19048
2.496 | 181.4 | 8.32 | 43.19048
2.5 | 181.4 | 8.333333 | 43.19048
2.504 | 181.4 | 8.346667 | 43.19048
2.508 | 181.4 | 8.36 | 43.19048
2.512 | 181.4 | 8.373333 | 43.19048
2.516 | 181.6 | 8.386667 | 43.2381
2.52 | 181.6 | 8.4 | 43.2381
2.524 | 181.6 | 8.413333 | 43.2381
2.528 | 181.6 | 8.426667 | 43.2381
2.532 | 181.8 | 8.44 | 43.28571
2.536 | 181.8 | 8.453333 | 43.28571
2.54 | 182 | 8.466667 | 43.33333
2.544 | 182 | 8.48 | 43.33333
2.548 | 182 | 8.493333 | 43.33333
2.552 | 182 | 8.506667 | 43.33333
2.556 | 182.2 | 8.52 | 43.38095
2.56 | 182.4 | 8.533333 | 43.42857
2.564 | 182.4 | 8.546667 | 43.42857
2.568 | 182.4 | 8.56 | 43.42857
2.572 | 182.4 | 8.573333 | 43.42857
2.576 | 182.6 | 8.586667 | 43.47619
2.58 | 182.6 | 8.6 | 43.47619
2.584 | 182.6 | 8.613333 | 43.47619
2.588 | 182.6 | 8.626667 | 43.47619
2.592 | 182.6 | 8.64 | 43.47619
2.596 | 182.8 | 8.653333 | 43.52381
2.6 | 183 | 8.666667 | 43.57143
2.604 | 183 | 8.68 | 43.57143
2.608 | 183 | 8.693333 | 43.57143
2.612 | 183 | 8.706667 | 43.57143
2.616 | 183 | 8.72 | 43.57143
2.62 | 183 | 8.733333 | 43.57143
2.624 | 183.2 | 8.746667 | 43.61905
2.628 | 183.2 | 8.76 | 43.61905
2.632 | 183.4 | 8.773333 | 43.66667
2.636 | 183.4 | 8.786667 | 43.66667
2.64 | 183.4 | 8.8 | 43.66667
2.644 | 183.4 | 8.813333 | 43.66667
2.648 | 183.4 | 8.826667 | 43.66667
2.652 | 183.4 | 8.84 | 43.66667
2.656 | 183.6 | 8.853333 | 43.71429
2.66 | 183.6 | 8.866667 | 43.71429
2.664 | 183.6 | 8.88 | 43.71429
2.668 | 183.6 | 8.893333 | 43.71429
2.672 | 183.6 | 8.906667 | 43.71429
2.676 | 183.6 | 8.92 | 43.71429
2.68 | 183.6 | 8.933333 | 43.71429
2.684 | 183.8 | 8.946667 | 43.7619
2.688 | 184 | 8.96 | 43.80952
2.692 | 184 | 8.973333 | 43.80952
2.696 | 184 | 8.986667 | 43.80952
2.7 | 184 | 9 | 43.80952
2.704 | 184 | 9.013333 | 43.80952
2.708 | 184 | 9.026667 | 43.80952
2.712 | 184 | 9.04 | 43.80952
2.716 | 184 | 9.053333 | 43.80952
2.72 | 184 | 9.066667 | 43.80952
2.724 | 184 | 9.08 | 43.80952
2.728 | 184 | 9.093333 | 43.80952
2.732 | 184 | 9.106667 | 43.80952
2.736 | 184 | 9.12 | 43.80952
2.74 | 184 | 9.133333 | 43.80952
2.744 | 184.2 | 9.146667 | 43.85714
2.748 | 184.2 | 9.16 | 43.85714
2.752 | 184.4 | 9.173333 | 43.90476
2.756 | 184.4 | 9.186667 | 43.90476
2.76 | 184.4 | 9.2 | 43.90476
2.764 | 184.4 | 9.213333 | 43.90476
2.768 | 184.4 | 9.226667 | 43.90476
2.772 | 184.4 | 9.24 | 43.90476
2.776 | 184.4 | 9.253333 | 43.90476
2.78 | 184.4 | 9.266667 | 43.90476
2.784 | 184.4 | 9.28 | 43.90476
2.788 | 184.4 | 9.293333 | 43.90476
2.792 | 184.4 | 9.306667 | 43.90476
2.796 | 184.4 | 9.32 | 43.90476
2.8 | 184.4 | 9.333333 | 43.90476
2.804 | 184.4 | 9.346667 | 43.90476
2.808 | 184.6 | 9.36 | 43.95238
2.812 | 184.6 | 9.373333 | 43.95238
2.816 | 184.6 | 9.386667 | 43.95238
2.82 | 184.6 | 9.4 | 43.95238
2.824 | 184.6 | 9.413333 | 43.95238
2.828 | 184.6 | 9.426667 | 43.95238
2.832 | 184.6 | 9.44 | 43.95238
2.836 | 184.6 | 9.453333 | 43.95238
2.84 | 184.6 | 9.466667 | 43.95238
2.844 | 184.6 | 9.48 | 43.95238
2.848 | 184.6 | 9.493333 | 43.95238
2.852 | 184.6 | 9.506667 | 43.95238
2.856 | 184.6 | 9.52 | 43.95238
2.86 | 184.6 | 9.533333 | 43.95238
2.864 | 184.6 | 9.546667 | 43.95238
2.868 | 184.6 | 9.56 | 43.95238
2.872 | 184.6 | 9.573333 | 43.95238
2.876 | 184.6 | 9.586667 | 43.95238
2.88 | 184.6 | 9.6 | 43.95238
2.884 | 184.8 | 9.613333 | 44
2.888 | 185 | 9.626667 | 44.04762
2.892 | 184.8 | 9.64 | 44
2.896 | 184.8 | 9.653333 | 44
2.9 | 184.6 | 9.666667 | 43.95238
2.904 | 184.6 | 9.68 | 43.95238
2.908 | 184.6 | 9.693333 | 43.95238
2.912 | 184.6 | 9.706667 | 43.95238
2.916 | 184.8 | 9.72 | 44
2.92 | 185 | 9.733333 | 44.04762
2.924 | 185 | 9.746667 | 44.04762
2.928 | 185 | 9.76 | 44.04762
2.932 | 185 | 9.773333 | 44.04762
2.936 | 185 | 9.786667 | 44.04762
2.94 | 185 | 9.8 | 44.04762
2.944 | 185 | 9.813333 | 44.04762
2.948 | 185 | 9.826667 | 44.04762
2.952 | 185 | 9.84 | 44.04762
2.956 | 185 | 9.853333 | 44.04762
2.96 | 185 | 9.866667 | 44.04762
2.964 | 185 | 9.88 | 44.04762
2.968 | 185 | 9.893333 | 44.04762
2.972 | 185 | 9.906667 | 44.04762
2.976 | 185 | 9.92 | 44.04762
2.98 | 185 | 9.933333 | 44.04762
2.984 | 185 | 9.946667 | 44.04762
2.988 | 185 | 9.96 | 44.04762
2.992 | 185 | 9.973333 | 44.04762
2.996 | 185 | 9.986667 | 44.04762
3 | 185 | 10 | 44.04762
3.004 | 185 | 10.01333 | 44.04762
3.008 | 185 | 10.02667 | 44.04762
3.012 | 185 | 10.04 | 44.04762
3.016 | 185 | 10.05333 | 44.04762
3.02 | 185 | 10.06667 | 44.04762
3.024 | 185 | 10.08 | 44.04762
3.028 | 185 | 10.09333 | 44.04762
3.032 | 185 | 10.10667 | 44.04762
3.036 | 185 | 10.12 | 44.04762
3.04 | 185 | 10.13333 | 44.04762
3.044 | 185 | 10.14667 | 44.04762
3.048 | 185 | 10.16 | 44.04762
3.052 | 185 | 10.17333 | 44.04762
3.056 | 185 | 10.18667 | 44.04762
3.06 | 185 | 10.2 | 44.04762

## N12+5%NEC-3
Results for: | 5% NEC+ Nylon12 |  |  | Test no.: 3
Curves for Specimen No: | 1
Curve No: | 1
Thickness, 1.2mm - Width, 4.1mm
Extension mm | Force N | Strain, % | Stress, Mpa
0 | 5 | 0 | 1.01626
0.002 | 5.6 | 0.006666667 | 1.138211
0.004 | 6 | 0.01333333 | 1.219512
0.006 | 6.4 | 0.02 | 1.300813
0.008 | 7 | 0.02666667 | 1.422764
0.01 | 7.6 | 0.03333333 | 1.544715
0.012 | 8 | 0.04 | 1.626016
0.014 | 8.4 | 0.04666667 | 1.707317
0.016 | 9 | 0.05333333 | 1.829268
0.018 | 9.6 | 0.06 | 1.95122
0.02 | 10 | 0.06666667 | 2.03252
0.022 | 10.4 | 0.07333333 | 2.113821
0.024 | 10.8 | 0.08 | 2.195122
0.026 | 11.2 | 0.08666667 | 2.276423
0.028 | 11.6 | 0.09333333 | 2.357724
0.03 | 12 | 0.1 | 2.439024
0.032 | 12.4 | 0.1066667 | 2.520325
0.034 | 12.8 | 0.1133333 | 2.601626
0.036 | 13.2 | 0.12 | 2.682927
0.038 | 13.6 | 0.1266667 | 2.764228
0.04 | 14 | 0.1333333 | 2.845528
0.042 | 14.4 | 0.14 | 2.926829
0.044 | 14.6 | 0.1466667 | 2.96748
0.046 | 15 | 0.1533333 | 3.04878
0.048 | 15.2 | 0.16 | 3.089431
0.05 | 15.6 | 0.1666667 | 3.170732
0.052 | 16 | 0.1733333 | 3.252033
0.054 | 16.4 | 0.18 | 3.333333
0.056 | 16.6 | 0.1866667 | 3.373984
0.058 | 17 | 0.1933333 | 3.455285
0.06 | 17.4 | 0.2 | 3.536585
0.062 | 17.8 | 0.2066667 | 3.617886
0.064 | 18 | 0.2133333 | 3.658537
0.066 | 18.4 | 0.22 | 3.739837
0.068 | 18.6 | 0.2266667 | 3.780488
0.07 | 19 | 0.2333333 | 3.861789
0.072 | 19.4 | 0.24 | 3.943089
0.074 | 19.8 | 0.2466667 | 4.02439
0.076 | 20.2 | 0.2533333 | 4.105691
0.078 | 20.6 | 0.26 | 4.186992
0.08 | 21 | 0.2666667 | 4.268293
0.082 | 21.2 | 0.2733333 | 4.308943
0.084 | 21.6 | 0.28 | 4.390244
0.086 | 21.8 | 0.2866667 | 4.430894
0.088 | 22.2 | 0.2933333 | 4.512195
0.09 | 22.4 | 0.3 | 4.552846
0.092 | 22.8 | 0.3066667 | 4.634146
0.094 | 23.2 | 0.3133333 | 4.715447
0.096 | 23.6 | 0.32 | 4.796748
0.098 | 24 | 0.3266667 | 4.878049
0.1 | 24.4 | 0.3333333 | 4.95935
0.102 | 24.6 | 0.34 | 5
0.104 | 24.8 | 0.3466667 | 5.04065
0.106 | 25.2 | 0.3533333 | 5.121951
0.108 | 25.4 | 0.36 | 5.162602
0.11 | 25.6 | 0.3666667 | 5.203252
0.112 | 26 | 0.3733333 | 5.284553
0.114 | 26.4 | 0.38 | 5.365854
0.116 | 26.8 | 0.3866667 | 5.447154
0.118 | 27.2 | 0.3933333 | 5.528455
0.12 | 27.6 | 0.4 | 5.609756
0.122 | 28 | 0.4066667 | 5.691057
0.124 | 28.4 | 0.4133333 | 5.772358
0.126 | 28.6 | 0.42 | 5.813008
0.128 | 29 | 0.4266667 | 5.894309
0.13 | 29.4 | 0.4333333 | 5.97561
0.132 | 29.8 | 0.44 | 6.056911
0.134 | 30 | 0.4466667 | 6.097561
0.136 | 30.4 | 0.4533333 | 6.178862
0.138 | 30.6 | 0.46 | 6.219512
0.14 | 31 | 0.4666667 | 6.300813
0.142 | 31.2 | 0.4733333 | 6.341463
0.144 | 31.6 | 0.48 | 6.422764
0.146 | 31.8 | 0.4866667 | 6.463415
0.148 | 32.2 | 0.4933333 | 6.544715
0.15 | 32.4 | 0.5 | 6.585366
0.152 | 32.8 | 0.5066667 | 6.666667
0.154 | 33.2 | 0.5133333 | 6.747967
0.156 | 33.6 | 0.52 | 6.829268
0.158 | 34 | 0.5266667 | 6.910569
0.16 | 34.4 | 0.5333333 | 6.99187
0.162 | 34.6 | 0.54 | 7.03252
0.164 | 34.8 | 0.5466667 | 7.073171
0.166 | 35.2 | 0.5533333 | 7.154472
0.168 | 35.4 | 0.56 | 7.195122
0.17 | 35.6 | 0.5666667 | 7.235772
0.172 | 36 | 0.5733333 | 7.317073
0.174 | 36.4 | 0.58 | 7.398374
0.176 | 36.6 | 0.5866667 | 7.439024
0.178 | 37 | 0.5933333 | 7.520325
0.18 | 37.4 | 0.6 | 7.601626
0.182 | 37.8 | 0.6066667 | 7.682927
0.184 | 38 | 0.6133333 | 7.723577
0.186 | 38.4 | 0.62 | 7.804878
0.188 | 38.6 | 0.6266667 | 7.845528
0.19 | 39 | 0.6333333 | 7.926829
0.192 | 39.4 | 0.64 | 8.00813
0.194 | 39.6 | 0.6466667 | 8.04878
0.196 | 40 | 0.6533333 | 8.130081
0.198 | 40.2 | 0.66 | 8.170732
0.2 | 40.6 | 0.6666667 | 8.252033
0.202 | 40.8 | 0.6733333 | 8.292683
0.204 | 41.2 | 0.68 | 8.373984
0.206 | 41.4 | 0.6866667 | 8.414634
0.208 | 41.8 | 0.6933333 | 8.495935
0.21 | 42 | 0.7 | 8.536585
0.212 | 42.4 | 0.7066667 | 8.617886
0.214 | 42.8 | 0.7133333 | 8.699187
0.216 | 43.2 | 0.72 | 8.780488
0.218 | 43.6 | 0.7266667 | 8.861789
0.22 | 44 | 0.7333333 | 8.943089
0.222 | 44.4 | 0.74 | 9.02439
0.224 | 44.6 | 0.7466667 | 9.065041
0.226 | 45 | 0.7533333 | 9.146341
0.228 | 45.2 | 0.76 | 9.186992
0.23 | 45.6 | 0.7666667 | 9.268293
0.232 | 46 | 0.7733333 | 9.349593
0.234 | 46.4 | 0.78 | 9.430894
0.236 | 46.6 | 0.7866667 | 9.471545
0.238 | 47 | 0.7933333 | 9.552846
0.24 | 47.4 | 0.8 | 9.634146
0.242 | 47.6 | 0.8066667 | 9.674797
0.244 | 47.8 | 0.8133333 | 9.715447
0.246 | 48.2 | 0.82 | 9.796748
0.248 | 48.4 | 0.8266667 | 9.837398
0.25 | 48.6 | 0.8333333 | 9.878049
0.252 | 49 | 0.84 | 9.95935
0.254 | 49.4 | 0.8466667 | 10.04065
0.256 | 49.6 | 0.8533333 | 10.0813
0.258 | 50 | 0.86 | 10.1626
0.26 | 50.4 | 0.8666667 | 10.2439
0.262 | 50.8 | 0.8733333 | 10.3252
0.264 | 51 | 0.88 | 10.36585
0.266 | 51.4 | 0.8866667 | 10.44715
0.268 | 51.6 | 0.8933333 | 10.4878
0.27 | 52 | 0.9 | 10.56911
0.272 | 52.4 | 0.9066667 | 10.65041
0.274 | 52.6 | 0.9133333 | 10.69106
0.276 | 53 | 0.92 | 10.77236
0.278 | 53.2 | 0.9266667 | 10.81301
0.28 | 53.6 | 0.9333333 | 10.89431
0.282 | 53.8 | 0.94 | 10.93496
0.284 | 54.2 | 0.9466667 | 11.01626
0.286 | 54.4 | 0.9533333 | 11.05691
0.288 | 54.8 | 0.96 | 11.13821
0.29 | 55 | 0.9666667 | 11.17886
0.292 | 55.4 | 0.9733333 | 11.26016
0.294 | 55.8 | 0.98 | 11.34146
0.296 | 56.2 | 0.9866667 | 11.42276
0.298 | 56.6 | 0.9933333 | 11.50407
0.3 | 57 | 1 | 11.58537
0.302 | 57.4 | 1.006667 | 11.66667
0.304 | 57.6 | 1.013333 | 11.70732
0.306 | 58 | 1.02 | 11.78862
0.308 | 58.2 | 1.026667 | 11.82927
0.31 | 58.6 | 1.033333 | 11.91057
0.312 | 59 | 1.04 | 11.99187
0.314 | 59.4 | 1.046667 | 12.07317
0.316 | 59.6 | 1.053333 | 12.11382
0.318 | 60 | 1.06 | 12.19512
0.32 | 60.4 | 1.066667 | 12.27642
0.322 | 60.6 | 1.073333 | 12.31707
0.324 | 60.8 | 1.08 | 12.35772
0.326 | 61.2 | 1.086667 | 12.43902
0.328 | 61.4 | 1.093333 | 12.47967
0.33 | 61.6 | 1.1 | 12.52033
0.332 | 62 | 1.106667 | 12.60163
0.334 | 62.4 | 1.113333 | 12.68293
0.336 | 62.6 | 1.12 | 12.72358
0.338 | 63 | 1.126667 | 12.80488
0.34 | 63.4 | 1.133333 | 12.88618
0.342 | 63.6 | 1.14 | 12.92683
0.344 | 63.8 | 1.146667 | 12.96748
0.346 | 64.2 | 1.153333 | 13.04878
0.348 | 64.4 | 1.16 | 13.08943
0.35 | 64.6 | 1.166667 | 13.13008
0.352 | 65 | 1.173333 | 13.21138
0.354 | 65.4 | 1.18 | 13.29268
0.356 | 65.6 | 1.186667 | 13.33333
0.358 | 66 | 1.193333 | 13.41463
0.36 | 66.4 | 1.2 | 13.49593
0.362 | 66.8 | 1.206667 | 13.57724
0.364 | 67 | 1.213333 | 13.61789
0.366 | 67.4 | 1.22 | 13.69919
0.368 | 67.6 | 1.226667 | 13.73984
0.37 | 68 | 1.233333 | 13.82114
0.372 | 68.2 | 1.24 | 13.86179
0.374 | 68.6 | 1.246667 | 13.94309
0.376 | 68.8 | 1.253333 | 13.98374
0.378 | 69.2 | 1.26 | 14.06504
0.38 | 69.4 | 1.266667 | 14.10569
0.382 | 69.8 | 1.273333 | 14.18699
0.384 | 70 | 1.28 | 14.22764
0.386 | 70.4 | 1.286667 | 14.30894
0.388 | 70.6 | 1.293333 | 14.34959
0.39 | 71 | 1.3 | 14.43089
0.392 | 71.4 | 1.306667 | 14.5122
0.394 | 71.6 | 1.313333 | 14.55285
0.396 | 72 | 1.32 | 14.63415
0.398 | 72.2 | 1.326667 | 14.6748
0.4 | 72.6 | 1.333333 | 14.7561
0.402 | 72.8 | 1.34 | 14.79675
0.404 | 73.2 | 1.346667 | 14.87805
0.406 | 73.4 | 1.353333 | 14.9187
0.408 | 73.8 | 1.36 | 15
0.41 | 74 | 1.366667 | 15.04065
0.412 | 74.4 | 1.373333 | 15.12195
0.414 | 74.6 | 1.38 | 15.1626
0.416 | 75 | 1.386667 | 15.2439
0.418 | 75.2 | 1.393333 | 15.28455
0.42 | 75.6 | 1.4 | 15.36585
0.422 | 75.8 | 1.406667 | 15.4065
0.424 | 76.2 | 1.413333 | 15.4878
0.426 | 76.4 | 1.42 | 15.52846
0.428 | 76.8 | 1.426667 | 15.60976
0.43 | 77 | 1.433333 | 15.65041
0.432 | 77.4 | 1.44 | 15.73171
0.434 | 77.6 | 1.446667 | 15.77236
0.436 | 78 | 1.453333 | 15.85366
0.438 | 78.2 | 1.46 | 15.89431
0.44 | 78.6 | 1.466667 | 15.97561
0.442 | 78.8 | 1.473333 | 16.01626
0.444 | 79.2 | 1.48 | 16.09756
0.446 | 79.4 | 1.486667 | 16.13821
0.448 | 79.8 | 1.493333 | 16.21951
0.45 | 80 | 1.5 | 16.26016
0.452 | 80.4 | 1.506667 | 16.34146
0.454 | 80.6 | 1.513333 | 16.38211
0.456 | 81 | 1.52 | 16.46341
0.458 | 81.2 | 1.526667 | 16.50407
0.46 | 81.6 | 1.533333 | 16.58537
0.462 | 81.8 | 1.54 | 16.62602
0.464 | 82.2 | 1.546667 | 16.70732
0.466 | 82.4 | 1.553333 | 16.74797
0.468 | 82.8 | 1.56 | 16.82927
0.47 | 83 | 1.566667 | 16.86992
0.472 | 83.4 | 1.573333 | 16.95122
0.474 | 83.6 | 1.58 | 16.99187
0.476 | 84 | 1.586667 | 17.07317
0.478 | 84.2 | 1.593333 | 17.11382
0.48 | 84.6 | 1.6 | 17.19512
0.482 | 84.8 | 1.606667 | 17.23577
0.484 | 85.2 | 1.613333 | 17.31707
0.486 | 85.4 | 1.62 | 17.35772
0.488 | 85.8 | 1.626667 | 17.43902
0.49 | 86 | 1.633333 | 17.47967
0.492 | 86.2 | 1.64 | 17.52033
0.494 | 86.6 | 1.646667 | 17.60163
0.496 | 86.8 | 1.653333 | 17.64228
0.498 | 87.2 | 1.66 | 17.72358
0.5 | 87.4 | 1.666667 | 17.76423
0.502 | 87.6 | 1.673333 | 17.80488
0.504 | 87.8 | 1.68 | 17.84553
0.506 | 88.2 | 1.686667 | 17.92683
0.508 | 88.4 | 1.693333 | 17.96748
0.51 | 88.6 | 1.7 | 18.00813
0.512 | 89 | 1.706667 | 18.08943
0.514 | 89.4 | 1.713333 | 18.17073
0.516 | 89.6 | 1.72 | 18.21138
0.518 | 90 | 1.726667 | 18.29268
0.52 | 90.4 | 1.733333 | 18.37398
0.522 | 90.6 | 1.74 | 18.41463
0.524 | 90.8 | 1.746667 | 18.45528
0.526 | 91.2 | 1.753333 | 18.53659
0.528 | 91.4 | 1.76 | 18.57724
0.53 | 91.6 | 1.766667 | 18.61789
0.532 | 92 | 1.773333 | 18.69919
0.534 | 92.4 | 1.78 | 18.78049
0.536 | 92.6 | 1.786667 | 18.82114
0.538 | 93 | 1.793333 | 18.90244
0.54 | 93.4 | 1.8 | 18.98374
0.542 | 93.6 | 1.806667 | 19.02439
0.544 | 93.8 | 1.813333 | 19.06504
0.546 | 94.2 | 1.82 | 19.14634
0.548 | 94.4 | 1.826667 | 19.18699
0.55 | 94.6 | 1.833333 | 19.22764
0.552 | 94.8 | 1.84 | 19.26829
0.554 | 95.2 | 1.846667 | 19.34959
0.556 | 95.4 | 1.853333 | 19.39024
0.558 | 95.8 | 1.86 | 19.47154
0.56 | 96 | 1.866667 | 19.5122
0.562 | 96.4 | 1.873333 | 19.5935
0.564 | 96.6 | 1.88 | 19.63415
0.566 | 97 | 1.886667 | 19.71545
0.568 | 97.2 | 1.893333 | 19.7561
0.57 | 97.6 | 1.9 | 19.8374
0.572 | 97.8 | 1.906667 | 19.87805
0.574 | 98.2 | 1.913333 | 19.95935
0.576 | 98.4 | 1.92 | 20
0.578 | 98.8 | 1.926667 | 20.0813
0.58 | 99 | 1.933333 | 20.12195
0.582 | 99.2 | 1.94 | 20.1626
0.584 | 99.6 | 1.946667 | 20.2439
0.586 | 99.8 | 1.953333 | 20.28455
0.588 | 100.2 | 1.96 | 20.36585
0.59 | 100.4 | 1.966667 | 20.4065
0.592 | 100.8 | 1.973333 | 20.4878
0.594 | 101 | 1.98 | 20.52846
0.596 | 101.4 | 1.986667 | 20.60976
0.598 | 101.6 | 1.993333 | 20.65041
0.6 | 102 | 2 | 20.73171
0.602 | 102.2 | 2.006667 | 20.77236
0.604 | 102.4 | 2.013333 | 20.81301
0.606 | 102.6 | 2.02 | 20.85366
0.608 | 102.8 | 2.026667 | 20.89431
0.61 | 103 | 2.033333 | 20.93496
0.612 | 103.4 | 2.04 | 21.01626
0.614 | 103.6 | 2.046667 | 21.05691
0.616 | 104 | 2.053333 | 21.13821
0.618 | 104.2 | 2.06 | 21.17886
0.62 | 104.6 | 2.066667 | 21.26016
0.622 | 104.8 | 2.073333 | 21.30081
0.624 | 105.2 | 2.08 | 21.38211
0.626 | 105.4 | 2.086667 | 21.42276
0.628 | 105.8 | 2.093333 | 21.50407
0.63 | 106 | 2.1 | 21.54472
0.632 | 106.2 | 2.106667 | 21.58537
0.634 | 106.6 | 2.113333 | 21.66667
0.636 | 106.8 | 2.12 | 21.70732
0.638 | 107.2 | 2.126667 | 21.78862
0.64 | 107.4 | 2.133333 | 21.82927
0.642 | 107.6 | 2.14 | 21.86992
0.644 | 107.8 | 2.146667 | 21.91057
0.646 | 108.2 | 2.153333 | 21.99187
0.648 | 108.4 | 2.16 | 22.03252
0.65 | 108.6 | 2.166667 | 22.07317
0.652 | 109 | 2.173333 | 22.15447
0.654 | 109.4 | 2.18 | 22.23577
0.656 | 109.6 | 2.186667 | 22.27642
0.658 | 110 | 2.193333 | 22.35772
0.66 | 110.4 | 2.2 | 22.43902
0.662 | 110.6 | 2.206667 | 22.47967
0.664 | 110.8 | 2.213333 | 22.52033
0.666 | 111.2 | 2.22 | 22.60163
0.668 | 111.4 | 2.226667 | 22.64228
0.67 | 111.6 | 2.233333 | 22.68293
0.672 | 111.8 | 2.24 | 22.72358
0.674 | 112.2 | 2.246667 | 22.80488
0.676 | 112.4 | 2.253333 | 22.84553
0.678 | 112.8 | 2.26 | 22.92683
0.68 | 113 | 2.266667 | 22.96748
0.682 | 113.2 | 2.273333 | 23.00813
0.684 | 113.4 | 2.28 | 23.04878
0.686 | 113.6 | 2.286667 | 23.08943
0.688 | 113.8 | 2.293333 | 23.13008
0.69 | 114 | 2.3 | 23.17073
0.692 | 114.4 | 2.306667 | 23.25203
0.694 | 114.6 | 2.313333 | 23.29268
0.696 | 115 | 2.32 | 23.37398
0.698 | 115.2 | 2.326667 | 23.41463
0.7 | 115.6 | 2.333333 | 23.49593
0.702 | 115.8 | 2.34 | 23.53659
0.704 | 116 | 2.346667 | 23.57724
0.706 | 116.2 | 2.353333 | 23.61789
0.708 | 116.4 | 2.36 | 23.65854
0.71 | 116.6 | 2.366667 | 23.69919
0.712 | 117 | 2.373333 | 23.78049
0.714 | 117.4 | 2.38 | 23.86179
0.716 | 117.6 | 2.386667 | 23.90244
0.718 | 118 | 2.393333 | 23.98374
0.72 | 118.4 | 2.4 | 24.06504
0.722 | 118.6 | 2.406667 | 24.10569
0.724 | 118.8 | 2.413333 | 24.14634
0.726 | 119 | 2.42 | 24.18699
0.728 | 119.2 | 2.426667 | 24.22764
0.73 | 119.4 | 2.433333 | 24.26829
0.732 | 119.8 | 2.44 | 24.34959
0.734 | 120 | 2.446667 | 24.39024
0.736 | 120.4 | 2.453333 | 24.47154
0.738 | 120.6 | 2.46 | 24.5122
0.74 | 121 | 2.466667 | 24.5935
0.742 | 121.2 | 2.473333 | 24.63415
0.744 | 121.4 | 2.48 | 24.6748
0.746 | 121.6 | 2.486667 | 24.71545
0.748 | 121.8 | 2.493333 | 24.7561
0.75 | 122 | 2.5 | 24.79675
0.752 | 122.2 | 2.506667 | 24.8374
0.754 | 122.6 | 2.513333 | 24.9187
0.756 | 122.8 | 2.52 | 24.95935
0.758 | 123.2 | 2.526667 | 25.04065
0.76 | 123.4 | 2.533333 | 25.0813
0.762 | 123.6 | 2.54 | 25.12195
0.764 | 123.8 | 2.546667 | 25.1626
0.766 | 124.2 | 2.553333 | 25.2439
0.768 | 124.4 | 2.56 | 25.28455
0.77 | 124.6 | 2.566667 | 25.3252
0.772 | 124.8 | 2.573333 | 25.36585
0.774 | 125.2 | 2.58 | 25.44715
0.776 | 125.4 | 2.586667 | 25.4878
0.778 | 125.8 | 2.593333 | 25.56911
0.78 | 126 | 2.6 | 25.60976
0.782 | 126.2 | 2.606667 | 25.65041
0.784 | 126.4 | 2.613333 | 25.69106
0.786 | 126.6 | 2.62 | 25.73171
0.788 | 126.8 | 2.626667 | 25.77236
0.79 | 127 | 2.633333 | 25.81301
0.792 | 127.2 | 2.64 | 25.85366
0.794 | 127.6 | 2.646667 | 25.93496
0.796 | 127.8 | 2.653333 | 25.97561
0.798 | 128.2 | 2.66 | 26.05691
0.8 | 128.4 | 2.666667 | 26.09756
0.802 | 128.6 | 2.673333 | 26.13821
0.804 | 128.8 | 2.68 | 26.17886
0.806 | 129 | 2.686667 | 26.21951
0.808 | 129.2 | 2.693333 | 26.26016
0.81 | 129.4 | 2.7 | 26.30081
0.812 | 129.6 | 2.706667 | 26.34146
0.814 | 129.8 | 2.713333 | 26.38211
0.816 | 130.2 | 2.72 | 26.46341
0.818 | 130.4 | 2.726667 | 26.50407
0.82 | 130.6 | 2.733333 | 26.54472
0.822 | 130.8 | 2.74 | 26.58537
0.824 | 131.2 | 2.746667 | 26.66667
0.826 | 131.4 | 2.753333 | 26.70732
0.828 | 131.8 | 2.76 | 26.78862
0.83 | 132 | 2.766667 | 26.82927
0.832 | 132.2 | 2.773333 | 26.86992
0.834 | 132.6 | 2.78 | 26.95122
0.836 | 132.8 | 2.786667 | 26.99187
0.838 | 133.2 | 2.793333 | 27.07317
0.84 | 133.4 | 2.8 | 27.11382
0.842 | 133.6 | 2.806667 | 27.15447
0.844 | 133.8 | 2.813333 | 27.19512
0.846 | 134 | 2.82 | 27.23577
0.848 | 134.2 | 2.826667 | 27.27642
0.85 | 134.4 | 2.833333 | 27.31707
0.852 | 134.6 | 2.84 | 27.35772
0.854 | 134.8 | 2.846667 | 27.39837
0.856 | 135.2 | 2.853333 | 27.47967
0.858 | 135.4 | 2.86 | 27.52033
0.86 | 135.6 | 2.866667 | 27.56098
0.862 | 135.8 | 2.873333 | 27.60163
0.864 | 136 | 2.88 | 27.64228
0.866 | 136.2 | 2.886667 | 27.68293
0.868 | 136.4 | 2.893333 | 27.72358
0.87 | 136.6 | 2.9 | 27.76423
0.872 | 136.8 | 2.906667 | 27.80488
0.874 | 137.2 | 2.913333 | 27.88618
0.876 | 137.4 | 2.92 | 27.92683
0.878 | 137.8 | 2.926667 | 28.00813
0.88 | 138 | 2.933333 | 28.04878
0.882 | 138.2 | 2.94 | 28.08943
0.884 | 138.6 | 2.946667 | 28.17073
0.886 | 138.8 | 2.953333 | 28.21138
0.888 | 139.2 | 2.96 | 28.29268
0.89 | 139.4 | 2.966667 | 28.33333
0.892 | 139.6 | 2.973333 | 28.37398
0.894 | 139.8 | 2.98 | 28.41463
0.896 | 140 | 2.986667 | 28.45528
0.898 | 140.2 | 2.993333 | 28.49593
0.9 | 140.4 | 3 | 28.53659
0.902 | 140.6 | 3.006667 | 28.57724
0.904 | 140.8 | 3.013333 | 28.61789
0.906 | 141 | 3.02 | 28.65854
0.908 | 141.2 | 3.026667 | 28.69919
0.91 | 141.4 | 3.033333 | 28.73984
0.912 | 141.6 | 3.04 | 28.78049
0.914 | 141.8 | 3.046667 | 28.82114
0.916 | 142.2 | 3.053333 | 28.90244
0.918 | 142.4 | 3.06 | 28.94309
0.92 | 142.6 | 3.066667 | 28.98374
0.922 | 142.8 | 3.073333 | 29.02439
0.924 | 143 | 3.08 | 29.06504
0.926 | 143 | 3.086667 | 29.06504
0.928 | 143.2 | 3.093333 | 29.10569
0.93 | 143.4 | 3.1 | 29.14634
0.932 | 143.6 | 3.106667 | 29.18699
0.934 | 143.8 | 3.113333 | 29.22764
0.936 | 144.2 | 3.12 | 29.30894
0.938 | 144.4 | 3.126667 | 29.34959
0.94 | 144.6 | 3.133333 | 29.39024
0.942 | 144.8 | 3.14 | 29.43089
0.944 | 145 | 3.146667 | 29.47154
0.946 | 145.2 | 3.153333 | 29.5122
0.948 | 145.4 | 3.16 | 29.55285
0.95 | 145.6 | 3.166667 | 29.5935
0.952 | 145.8 | 3.173333 | 29.63415
0.954 | 146.2 | 3.18 | 29.71545
0.956 | 146.4 | 3.186667 | 29.7561
0.958 | 146.8 | 3.193333 | 29.8374
0.96 | 147 | 3.2 | 29.87805
0.962 | 147.2 | 3.206667 | 29.9187
0.964 | 147.4 | 3.213333 | 29.95935
0.966 | 147.6 | 3.22 | 30
0.968 | 147.8 | 3.226667 | 30.04065
0.97 | 148 | 3.233333 | 30.0813
0.972 | 148.2 | 3.24 | 30.12195
0.974 | 148.4 | 3.246667 | 30.1626
0.976 | 148.6 | 3.253333 | 30.20325
0.978 | 148.8 | 3.26 | 30.2439
0.98 | 149 | 3.266667 | 30.28455
0.982 | 149.2 | 3.273333 | 30.3252
0.984 | 149.4 | 3.28 | 30.36585
0.986 | 149.6 | 3.286667 | 30.4065
0.988 | 149.8 | 3.293333 | 30.44715
0.99 | 150 | 3.3 | 30.4878
0.992 | 150.2 | 3.306667 | 30.52846
0.994 | 150.4 | 3.313333 | 30.56911
0.996 | 150.6 | 3.32 | 30.60976
0.998 | 150.8 | 3.326667 | 30.65041
1 | 151 | 3.333333 | 30.69106
1.002 | 151.2 | 3.34 | 30.73171
1.004 | 151.4 | 3.346667 | 30.77236
1.006 | 151.6 | 3.353333 | 30.81301
1.008 | 151.8 | 3.36 | 30.85366
1.01 | 152 | 3.366667 | 30.89431
1.012 | 152.2 | 3.373333 | 30.93496
1.014 | 152.4 | 3.38 | 30.97561
1.016 | 152.6 | 3.386667 | 31.01626
1.018 | 152.8 | 3.393333 | 31.05691
1.02 | 153 | 3.4 | 31.09756
1.022 | 153.2 | 3.406667 | 31.13821
1.024 | 153.4 | 3.413333 | 31.17886
1.026 | 153.6 | 3.42 | 31.21951
1.028 | 153.8 | 3.426667 | 31.26016
1.03 | 154 | 3.433333 | 31.30081
1.032 | 154.2 | 3.44 | 31.34146
1.034 | 154.4 | 3.446667 | 31.38211
1.036 | 154.6 | 3.453333 | 31.42276
1.038 | 154.8 | 3.46 | 31.46341
1.04 | 155 | 3.466667 | 31.50407
1.042 | 155.2 | 3.473333 | 31.54472
1.044 | 155.2 | 3.48 | 31.54472
1.046 | 155.4 | 3.486667 | 31.58537
1.048 | 155.4 | 3.493333 | 31.58537
1.05 | 155.6 | 3.5 | 31.62602
1.052 | 155.8 | 3.506667 | 31.66667
1.054 | 156.2 | 3.513333 | 31.74797
1.056 | 156.4 | 3.52 | 31.78862
1.058 | 156.8 | 3.526667 | 31.86992
1.06 | 157 | 3.533333 | 31.91057
1.062 | 157.2 | 3.54 | 31.95122
1.064 | 157.2 | 3.546667 | 31.95122
1.066 | 157.4 | 3.553333 | 31.99187
1.068 | 157.4 | 3.56 | 31.99187
1.07 | 157.6 | 3.566667 | 32.03252
1.072 | 157.8 | 3.573333 | 32.07317
1.074 | 158 | 3.58 | 32.11382
1.076 | 158.2 | 3.586667 | 32.15447
1.078 | 158.4 | 3.593333 | 32.19512
1.08 | 158.6 | 3.6 | 32.23577
1.082 | 158.8 | 3.606667 | 32.27642
1.084 | 159 | 3.613333 | 32.31707
1.086 | 159.2 | 3.62 | 32.35772
1.088 | 159.4 | 3.626667 | 32.39837
1.09 | 159.6 | 3.633333 | 32.43902
1.092 | 159.8 | 3.64 | 32.47967
1.094 | 160 | 3.646667 | 32.52033
1.096 | 160.2 | 3.653333 | 32.56098
1.098 | 160.4 | 3.66 | 32.60163
1.1 | 160.6 | 3.666667 | 32.64228
1.102 | 160.8 | 3.673333 | 32.68293
1.104 | 161 | 3.68 | 32.72358
1.106 | 161 | 3.686667 | 32.72358
1.108 | 161.2 | 3.693333 | 32.76423
1.11 | 161.4 | 3.7 | 32.80488
1.112 | 161.6 | 3.706667 | 32.84553
1.114 | 161.8 | 3.713333 | 32.88618
1.116 | 162 | 3.72 | 32.92683
1.118 | 162.2 | 3.726667 | 32.96748
1.12 | 162.4 | 3.733333 | 33.00813
1.122 | 162.6 | 3.74 | 33.04878
1.124 | 162.6 | 3.746667 | 33.04878
1.126 | 162.8 | 3.753333 | 33.08943
1.128 | 162.8 | 3.76 | 33.08943
1.13 | 163 | 3.766667 | 33.13008
1.132 | 163.2 | 3.773333 | 33.17073
1.134 | 163.2 | 3.78 | 33.17073
1.136 | 163.4 | 3.786667 | 33.21138
1.138 | 163.4 | 3.793333 | 33.21138
1.14 | 163.6 | 3.8 | 33.25203
1.142 | 163.6 | 3.806667 | 33.25203
1.144 | 163.8 | 3.813333 | 33.29268
1.146 | 163.8 | 3.82 | 33.29268
1.148 | 164 | 3.826667 | 33.33333
1.15 | 164 | 3.833333 | 33.33333
1.152 | 164.2 | 3.84 | 33.37398
1.154 | 164.2 | 3.846667 | 33.37398
1.156 | 164.4 | 3.853333 | 33.41463
1.158 | 164.4 | 3.86 | 33.41463
1.16 | 164.6 | 3.866667 | 33.45528
1.162 | 164.6 | 3.873333 | 33.45528
1.164 | 164.8 | 3.88 | 33.49593
1.166 | 164.8 | 3.886667 | 33.49593
1.168 | 165 | 3.893333 | 33.53659
1.17 | 165 | 3.9 | 33.53659
1.172 | 165.2 | 3.906667 | 33.57724
1.174 | 165.2 | 3.913333 | 33.57724
1.176 | 165.4 | 3.92 | 33.61789
1.178 | 165.4 | 3.926667 | 33.61789
1.18 | 165.6 | 3.933333 | 33.65854
1.182 | 165.6 | 3.94 | 33.65854
1.184 | 165.8 | 3.946667 | 33.69919
1.186 | 165.8 | 3.953333 | 33.69919
1.188 | 166 | 3.96 | 33.73984
1.19 | 166 | 3.966667 | 33.73984
1.192 | 166 | 3.973333 | 33.73984
1.194 | 166.2 | 3.98 | 33.78049
1.196 | 166.2 | 3.986667 | 33.78049
1.198 | 166.4 | 3.993333 | 33.82114
1.2 | 166.4 | 4 | 33.82114
1.202 | 166.4 | 4.006667 | 33.82114
1.204 | 166.4 | 4.013333 | 33.82114
1.206 | 166.6 | 4.02 | 33.86179
1.208 | 166.6 | 4.026667 | 33.86179
1.21 | 166.6 | 4.033333 | 33.86179
1.212 | 166.8 | 4.04 | 33.90244
1.214 | 167 | 4.046667 | 33.94309
1.216 | 167.2 | 4.053333 | 33.98374
1.218 | 167.4 | 4.06 | 34.02439
1.22 | 167.6 | 4.066667 | 34.06504
1.222 | 167.6 | 4.073333 | 34.06504
1.224 | 167.8 | 4.08 | 34.10569
1.226 | 167.8 | 4.086667 | 34.10569
1.228 | 168 | 4.093333 | 34.14634
1.23 | 168 | 4.1 | 34.14634
1.232 | 168.2 | 4.106667 | 34.18699
1.234 | 168.2 | 4.113333 | 34.18699
1.236 | 168.4 | 4.12 | 34.22764
1.238 | 168.4 | 4.126667 | 34.22764
1.24 | 168.6 | 4.133333 | 34.26829
1.242 | 168.8 | 4.14 | 34.30894
1.244 | 169 | 4.146667 | 34.34959
1.246 | 169 | 4.153333 | 34.34959
1.248 | 169.2 | 4.16 | 34.39024
1.25 | 169.4 | 4.166667 | 34.43089
1.252 | 169.4 | 4.173333 | 34.43089
1.254 | 169.4 | 4.18 | 34.43089
1.256 | 169.6 | 4.186667 | 34.47154
1.258 | 169.6 | 4.193333 | 34.47154
1.26 | 169.6 | 4.2 | 34.47154
1.262 | 169.8 | 4.206667 | 34.5122
1.264 | 170 | 4.213333 | 34.55285
1.266 | 170 | 4.22 | 34.55285
1.268 | 170.2 | 4.226667 | 34.5935
1.27 | 170.4 | 4.233333 | 34.63415
1.272 | 170.6 | 4.24 | 34.6748
1.274 | 170.6 | 4.246667 | 34.6748
1.276 | 170.8 | 4.253333 | 34.71545
1.278 | 170.8 | 4.26 | 34.71545
1.28 | 171 | 4.266667 | 34.7561
1.282 | 171.2 | 4.273333 | 34.79675
1.284 | 171.2 | 4.28 | 34.79675
1.286 | 171.4 | 4.286667 | 34.8374
1.288 | 171.4 | 4.293333 | 34.8374
1.29 | 171.6 | 4.3 | 34.87805
1.292 | 171.8 | 4.306667 | 34.9187
1.294 | 172 | 4.313333 | 34.95935
1.296 | 172 | 4.32 | 34.95935
1.298 | 172.2 | 4.326667 | 35
1.3 | 172.4 | 4.333333 | 35.04065
1.302 | 172.4 | 4.34 | 35.04065
1.304 | 172.4 | 4.346667 | 35.04065
1.306 | 172.6 | 4.353333 | 35.0813
1.308 | 172.6 | 4.36 | 35.0813
1.31 | 172.6 | 4.366667 | 35.0813
1.312 | 172.8 | 4.373333 | 35.12195
1.314 | 173 | 4.38 | 35.1626
1.316 | 173 | 4.386667 | 35.1626
1.318 | 173.2 | 4.393333 | 35.20325
1.32 | 173.4 | 4.4 | 35.2439
1.322 | 173.4 | 4.406667 | 35.2439
1.324 | 173.4 | 4.413333 | 35.2439
1.326 | 173.6 | 4.42 | 35.28455
1.328 | 173.6 | 4.426667 | 35.28455
1.33 | 173.6 | 4.433333 | 35.28455
1.332 | 173.8 | 4.44 | 35.3252
1.334 | 174 | 4.446667 | 35.36585
1.336 | 174 | 4.453333 | 35.36585
1.338 | 174.2 | 4.46 | 35.4065
1.34 | 174.4 | 4.466667 | 35.44715
1.342 | 174.4 | 4.473333 | 35.44715
1.344 | 174.4 | 4.48 | 35.44715
1.346 | 174.6 | 4.486667 | 35.4878
1.348 | 174.6 | 4.493333 | 35.4878
1.35 | 174.6 | 4.5 | 35.4878
1.352 | 174.8 | 4.506667 | 35.52846
1.354 | 175 | 4.513333 | 35.56911
1.356 | 175.2 | 4.52 | 35.60976
1.358 | 175.4 | 4.526667 | 35.65041
1.36 | 175.6 | 4.533333 | 35.69106
1.362 | 175.6 | 4.54 | 35.69106
1.364 | 175.8 | 4.546667 | 35.73171
1.366 | 175.8 | 4.553333 | 35.73171
1.368 | 176 | 4.56 | 35.77236
1.37 | 176 | 4.566667 | 35.77236
1.372 | 176.2 | 4.573333 | 35.81301
1.374 | 176.2 | 4.58 | 35.81301
1.376 | 176.4 | 4.586667 | 35.85366
1.378 | 176.4 | 4.593333 | 35.85366
1.38 | 176.6 | 4.6 | 35.89431
1.382 | 176.8 | 4.606667 | 35.93496
1.384 | 177 | 4.613333 | 35.97561
1.386 | 177 | 4.62 | 35.97561
1.388 | 177.2 | 4.626667 | 36.01626
1.39 | 177.4 | 4.633333 | 36.05691
1.392 | 177.4 | 4.64 | 36.05691
1.394 | 177.4 | 4.646667 | 36.05691
1.396 | 177.6 | 4.653333 | 36.09756
1.398 | 177.6 | 4.66 | 36.09756
1.4 | 177.6 | 4.666667 | 36.09756
1.402 | 177.6 | 4.673333 | 36.09756
1.404 | 177.8 | 4.68 | 36.13821
1.406 | 177.8 | 4.686667 | 36.13821
1.408 | 178 | 4.693333 | 36.17886
1.41 | 178 | 4.7 | 36.17886
1.412 | 178.2 | 4.706667 | 36.21951
1.414 | 178.4 | 4.713333 | 36.26016
1.416 | 178.6 | 4.72 | 36.30081
1.418 | 178.8 | 4.726667 | 36.34146
1.42 | 179 | 4.733333 | 36.38211
1.422 | 179 | 4.74 | 36.38211
1.424 | 179 | 4.746667 | 36.38211
1.426 | 179 | 4.753333 | 36.38211
1.428 | 179 | 4.76 | 36.38211
1.43 | 179 | 4.766667 | 36.38211
1.432 | 179.2 | 4.773333 | 36.42276
1.434 | 179.2 | 4.78 | 36.42276
1.436 | 179.4 | 4.786667 | 36.46341
1.438 | 179.4 | 4.793333 | 36.46341
1.44 | 179.6 | 4.8 | 36.50407
1.442 | 179.8 | 4.806667 | 36.54472
1.444 | 180 | 4.813333 | 36.58537
1.446 | 180 | 4.82 | 36.58537
1.448 | 180.2 | 4.826667 | 36.62602
1.45 | 180.4 | 4.833333 | 36.66667
1.452 | 180.4 | 4.84 | 36.66667
1.454 | 180.4 | 4.846667 | 36.66667
1.456 | 180.6 | 4.853333 | 36.70732
1.458 | 180.6 | 4.86 | 36.70732
1.46 | 180.6 | 4.866667 | 36.70732
1.462 | 180.6 | 4.873333 | 36.70732
1.464 | 180.8 | 4.88 | 36.74797
1.466 | 180.8 | 4.886667 | 36.74797
1.468 | 181 | 4.893333 | 36.78862
1.47 | 181 | 4.9 | 36.78862
1.472 | 181.2 | 4.906667 | 36.82927
1.474 | 181.2 | 4.913333 | 36.82927
1.476 | 181.4 | 4.92 | 36.86992
1.478 | 181.4 | 4.926667 | 36.86992
1.48 | 181.6 | 4.933333 | 36.91057
1.482 | 181.6 | 4.94 | 36.91057
1.484 | 181.8 | 4.946667 | 36.95122
1.486 | 181.8 | 4.953333 | 36.95122
1.488 | 182 | 4.96 | 36.99187
1.49 | 182 | 4.966667 | 36.99187
1.492 | 182.2 | 4.973333 | 37.03252
1.494 | 182.2 | 4.98 | 37.03252
1.496 | 182.4 | 4.986667 | 37.07317
1.498 | 182.4 | 4.993333 | 37.07317
1.5 | 182.6 | 5 | 37.11382
1.502 | 182.6 | 5.006667 | 37.11382
1.504 | 182.8 | 5.013333 | 37.15447
1.506 | 182.8 | 5.02 | 37.15447
1.508 | 183 | 5.026667 | 37.19512
1.51 | 183 | 5.033333 | 37.19512
1.512 | 183 | 5.04 | 37.19512
1.514 | 183.2 | 5.046667 | 37.23577
1.516 | 183.2 | 5.053333 | 37.23577
1.518 | 183.4 | 5.06 | 37.27642
1.52 | 183.4 | 5.066667 | 37.27642
1.522 | 183.4 | 5.073333 | 37.27642
1.524 | 183.4 | 5.08 | 37.27642
1.526 | 183.6 | 5.086667 | 37.31707
1.528 | 183.6 | 5.093333 | 37.31707
1.53 | 183.6 | 5.1 | 37.31707
1.532 | 183.8 | 5.106667 | 37.35772
1.534 | 184 | 5.113333 | 37.39837
1.536 | 184 | 5.12 | 37.39837
1.538 | 184.2 | 5.126667 | 37.43902
1.54 | 184.4 | 5.133333 | 37.47967
1.542 | 184.4 | 5.14 | 37.47967
1.544 | 184.4 | 5.146667 | 37.47967
1.546 | 184.6 | 5.153333 | 37.52033
1.548 | 184.6 | 5.16 | 37.52033
1.55 | 184.6 | 5.166667 | 37.52033
1.552 | 184.6 | 5.173333 | 37.52033
1.554 | 184.8 | 5.18 | 37.56098
1.556 | 184.8 | 5.186667 | 37.56098
1.558 | 185 | 5.193333 | 37.60163
1.56 | 185 | 5.2 | 37.60163
1.562 | 185.2 | 5.206667 | 37.64228
1.564 | 185.2 | 5.213333 | 37.64228
1.566 | 185.4 | 5.22 | 37.68293
1.568 | 185.4 | 5.226667 | 37.68293
1.57 | 185.6 | 5.233333 | 37.72358
1.572 | 185.6 | 5.24 | 37.72358
1.574 | 185.8 | 5.246667 | 37.76423
1.576 | 185.8 | 5.253333 | 37.76423
1.578 | 186 | 5.26 | 37.80488
1.58 | 186 | 5.266667 | 37.80488
1.582 | 186 | 5.273333 | 37.80488
1.584 | 186.2 | 5.28 | 37.84553
1.586 | 186.2 | 5.286667 | 37.84553
1.588 | 186.4 | 5.293333 | 37.88618
1.59 | 186.4 | 5.3 | 37.88618
1.592 | 186.6 | 5.306667 | 37.92683
1.594 | 186.6 | 5.313333 | 37.92683
1.596 | 186.8 | 5.32 | 37.96748
1.598 | 186.8 | 5.326667 | 37.96748
1.6 | 187 | 5.333333 | 38.00813
1.602 | 187 | 5.34 | 38.00813
1.604 | 187.2 | 5.346667 | 38.04878
1.606 | 187.2 | 5.353333 | 38.04878
1.608 | 187.4 | 5.36 | 38.08943
1.61 | 187.4 | 5.366667 | 38.08943
1.612 | 187.4 | 5.373333 | 38.08943
1.614 | 187.4 | 5.38 | 38.08943
1.616 | 187.6 | 5.386667 | 38.13008
1.618 | 187.6 | 5.393333 | 38.13008
1.62 | 187.6 | 5.4 | 38.13008
1.622 | 187.6 | 5.406667 | 38.13008
1.624 | 187.8 | 5.413333 | 38.17073
1.626 | 187.8 | 5.42 | 38.17073
1.628 | 188 | 5.426667 | 38.21138
1.63 | 188 | 5.433333 | 38.21138
1.632 | 188 | 5.44 | 38.21138
1.634 | 188.2 | 5.446667 | 38.25203
1.636 | 188.2 | 5.453333 | 38.25203
1.638 | 188.4 | 5.46 | 38.29268
1.64 | 188.4 | 5.466667 | 38.29268
1.642 | 188.4 | 5.473333 | 38.29268
1.644 | 188.4 | 5.48 | 38.29268
1.646 | 188.6 | 5.486667 | 38.33333
1.648 | 188.6 | 5.493333 | 38.33333
1.65 | 188.6 | 5.5 | 38.33333
1.652 | 188.6 | 5.506667 | 38.33333
1.654 | 188.8 | 5.513333 | 38.37398
1.656 | 188.8 | 5.52 | 38.37398
1.658 | 189 | 5.526667 | 38.41463
1.66 | 189 | 5.533333 | 38.41463
1.662 | 189 | 5.54 | 38.41463
1.664 | 189.2 | 5.546667 | 38.45528
1.666 | 189.2 | 5.553333 | 38.45528
1.668 | 189.4 | 5.56 | 38.49593
1.67 | 189.4 | 5.566667 | 38.49593
1.672 | 189.4 | 5.573333 | 38.49593
1.674 | 189.4 | 5.58 | 38.49593
1.676 | 189.6 | 5.586667 | 38.53659
1.678 | 189.6 | 5.593333 | 38.53659
1.68 | 189.6 | 5.6 | 38.53659
1.682 | 189.6 | 5.606667 | 38.53659
1.684 | 189.6 | 5.613333 | 38.53659
1.686 | 189.6 | 5.62 | 38.53659
1.688 | 189.6 | 5.626667 | 38.53659
1.69 | 189.6 | 5.633333 | 38.53659
1.692 | 189.6 | 5.64 | 38.53659
1.694 | 189.8 | 5.646667 | 38.57724
1.696 | 189.8 | 5.653333 | 38.57724
1.698 | 190 | 5.66 | 38.61789
1.7 | 190 | 5.666667 | 38.61789
1.702 | 190 | 5.673333 | 38.61789
1.704 | 190.2 | 5.68 | 38.65854
1.706 | 190.2 | 5.686667 | 38.65854
1.708 | 190.4 | 5.693333 | 38.69919
1.71 | 190.4 | 5.7 | 38.69919
1.712 | 190.4 | 5.706667 | 38.69919
1.714 | 190.4 | 5.713333 | 38.69919
1.716 | 190.4 | 5.72 | 38.69919
1.718 | 190.4 | 5.726667 | 38.69919
1.72 | 190.4 | 5.733333 | 38.69919
1.722 | 190.4 | 5.74 | 38.69919
1.724 | 190.4 | 5.746667 | 38.69919
1.726 | 190.6 | 5.753333 | 38.73984
1.728 | 190.6 | 5.76 | 38.73984
1.73 | 190.6 | 5.766667 | 38.73984
1.732 | 190.6 | 5.773333 | 38.73984
1.734 | 190.8 | 5.78 | 38.78049
1.736 | 190.8 | 5.786667 | 38.78049
1.738 | 191 | 5.793333 | 38.82114
1.74 | 191 | 5.8 | 38.82114
1.742 | 191 | 5.806667 | 38.82114
1.744 | 191 | 5.813333 | 38.82114
1.746 | 191 | 5.82 | 38.82114
1.748 | 191 | 5.826667 | 38.82114
1.75 | 191 | 5.833333 | 38.82114
1.752 | 191 | 5.84 | 38.82114
1.754 | 191.2 | 5.846667 | 38.86179
1.756 | 191.2 | 5.853333 | 38.86179
1.758 | 191.4 | 5.86 | 38.90244
1.76 | 191.4 | 5.866667 | 38.90244
1.762 | 191.4 | 5.873333 | 38.90244
1.764 | 191.4 | 5.88 | 38.90244
1.766 | 191.4 | 5.886667 | 38.90244
1.768 | 191.4 | 5.893333 | 38.90244
1.77 | 191.4 | 5.9 | 38.90244
1.772 | 191.4 | 5.906667 | 38.90244
1.774 | 191.4 | 5.913333 | 38.90244
1.776 | 191.6 | 5.92 | 38.94309
1.778 | 191.6 | 5.926667 | 38.94309
1.78 | 191.6 | 5.933333 | 38.94309
1.782 | 191.6 | 5.94 | 38.94309
1.784 | 191.6 | 5.946667 | 38.94309
1.786 | 191.6 | 5.953333 | 38.94309
1.788 | 191.6 | 5.96 | 38.94309
1.79 | 191.6 | 5.966667 | 38.94309
1.792 | 191.6 | 5.973333 | 38.94309
1.794 | 191.8 | 5.98 | 38.98374
1.796 | 191.8 | 5.986667 | 38.98374
1.798 | 192 | 5.993333 | 39.02439
1.8 | 192 | 6 | 39.02439
1.802 | 192 | 6.006667 | 39.02439
1.804 | 192 | 6.013333 | 39.02439
1.806 | 192 | 6.02 | 39.02439
1.808 | 192 | 6.026667 | 39.02439
1.81 | 192 | 6.033333 | 39.02439
1.812 | 192 | 6.04 | 39.02439
1.814 | 192 | 6.046667 | 39.02439
1.816 | 192 | 6.053333 | 39.02439
1.818 | 192 | 6.06 | 39.02439
1.82 | 192 | 6.066667 | 39.02439
1.822 | 192 | 6.073333 | 39.02439
1.824 | 192.2 | 6.08 | 39.06504
1.826 | 192.2 | 6.086667 | 39.06504
1.828 | 192.4 | 6.093333 | 39.10569
1.83 | 192.4 | 6.1 | 39.10569
1.832 | 192.4 | 6.106667 | 39.10569
1.834 | 192.4 | 6.113333 | 39.10569
1.836 | 192.4 | 6.12 | 39.10569
1.838 | 192.4 | 6.126667 | 39.10569
1.84 | 192.4 | 6.133333 | 39.10569
1.842 | 192.4 | 6.14 | 39.10569
1.844 | 192.4 | 6.146667 | 39.10569
1.846 | 192.4 | 6.153333 | 39.10569
1.848 | 192.4 | 6.16 | 39.10569
1.85 | 192.4 | 6.166667 | 39.10569
1.852 | 192.4 | 6.173333 | 39.10569
1.854 | 192.4 | 6.18 | 39.10569
1.856 | 192.4 | 6.186667 | 39.10569
1.858 | 192.4 | 6.193333 | 39.10569
1.86 | 192.4 | 6.2 | 39.10569
1.862 | 192.4 | 6.206667 | 39.10569
1.864 | 192.4 | 6.213333 | 39.10569
1.866 | 192.4 | 6.22 | 39.10569
1.868 | 192.4 | 6.226667 | 39.10569
1.87 | 192.4 | 6.233333 | 39.10569
1.872 | 192.4 | 6.24 | 39.10569
1.874 | 192.4 | 6.246667 | 39.10569
1.876 | 192.4 | 6.253333 | 39.10569
1.878 | 192.4 | 6.26 | 39.10569
1.88 | 192.4 | 6.266667 | 39.10569
1.882 | 192.4 | 6.273333 | 39.10569
1.884 | 192.4 | 6.28 | 39.10569
1.886 | 192.4 | 6.286667 | 39.10569
1.888 | 192.4 | 6.293333 | 39.10569
1.89 | 192.4 | 6.3 | 39.10569