## N12-1
Results for: | Nylon12 |  |  | Test no.: 1
Curves for Specimen No: | 1
Curve No: | 1
Thickness, 1.3mm - Width, 4.2mm
Extension mm | Force N | strain | stress, Mpa
0 | 5 | 0 | 0.9157509
0.01 | 8.25 | 0.03333333 | 1.510989
0.02 | 10.25 | 0.06666667 | 1.877289
0.03 | 12 | 0.1 | 2.197802
0.04 | 13.75 | 0.1333333 | 2.518315
0.05 | 15.25 | 0.1666667 | 2.79304
0.06 | 17 | 0.2 | 3.113553
0.07 | 18.75 | 0.2333333 | 3.434066
0.08 | 20.25 | 0.2666667 | 3.708791
0.09 | 22 | 0.3 | 4.029304
0.1 | 23.75 | 0.3333333 | 4.349817
0.11 | 25.25 | 0.3666667 | 4.624542
0.12 | 27.25 | 0.4 | 4.990842
0.13 | 28.75 | 0.4333333 | 5.265568
0.14 | 30.25 | 0.4666667 | 5.540293
0.15 | 32 | 0.5 | 5.860806
0.16 | 33.75 | 0.5333333 | 6.181319
0.17 | 35.25 | 0.5666667 | 6.456044
0.18 | 37 | 0.6 | 6.776557
0.19 | 38.75 | 0.6333333 | 7.09707
0.2 | 40.25 | 0.6666667 | 7.371795
0.21 | 41.75 | 0.7 | 7.64652
0.22 | 43.75 | 0.7333333 | 8.012821
0.23 | 45 | 0.7666667 | 8.241758
0.24 | 46.75 | 0.8 | 8.562271
0.25 | 48.25 | 0.8333333 | 8.836996
0.26 | 50 | 0.8666667 | 9.157509
0.27 | 51.75 | 0.9 | 9.478022
0.28 | 53.25 | 0.9333333 | 9.752747
0.29 | 54.75 | 0.9666667 | 10.02747
0.3 | 56.25 | 1 | 10.3022
0.31 | 58 | 1.033333 | 10.62271
0.32 | 59.25 | 1.066667 | 10.85165
0.33 | 61 | 1.1 | 11.17216
0.34 | 62.75 | 1.133333 | 11.49267
0.35 | 64 | 1.166667 | 11.72161
0.36 | 65.75 | 1.2 | 12.04212
0.37 | 67 | 1.233333 | 12.27106
0.38 | 69 | 1.266667 | 12.63736
0.39 | 70.25 | 1.3 | 12.8663
0.4 | 72 | 1.333333 | 13.18681
0.41 | 73.25 | 1.366667 | 13.41575
0.42 | 75 | 1.4 | 13.73626
0.43 | 76.75 | 1.433333 | 14.05678
0.44 | 78 | 1.466667 | 14.28571
0.45 | 79.75 | 1.5 | 14.60623
0.46 | 81.25 | 1.533333 | 14.88095
0.47 | 82.75 | 1.566667 | 15.15568
0.48 | 84 | 1.6 | 15.38462
0.49 | 85.75 | 1.633333 | 15.70513
0.5 | 87.25 | 1.666667 | 15.97985
0.51 | 88.75 | 1.7 | 16.25458
0.52 | 90.25 | 1.733333 | 16.5293
0.53 | 91.75 | 1.766667 | 16.80403
0.54 | 93.25 | 1.8 | 17.07875
0.55 | 94.75 | 1.833333 | 17.35348
0.56 | 96 | 1.866667 | 17.58242
0.57 | 97.25 | 1.9 | 17.81136
0.58 | 99 | 1.933333 | 18.13187
0.59 | 100.25 | 1.966667 | 18.36081
0.6 | 102 | 2 | 18.68132
0.61 | 103.25 | 2.033333 | 18.91026
0.62 | 104.75 | 2.066667 | 19.18498
0.63 | 106 | 2.1 | 19.41392
0.64 | 107.75 | 2.133333 | 19.73443
0.65 | 108.75 | 2.166667 | 19.91758
0.66 | 110.25 | 2.2 | 20.19231
0.67 | 112 | 2.233333 | 20.51282
0.68 | 113.75 | 2.266667 | 20.83333
0.69 | 114.75 | 2.3 | 21.01648
0.7 | 116.25 | 2.333333 | 21.29121
0.71 | 117.75 | 2.366667 | 21.56593
0.72 | 119 | 2.4 | 21.79487
0.73 | 120.25 | 2.433333 | 22.02381
0.74 | 121.75 | 2.466667 | 22.29853
0.75 | 123 | 2.5 | 22.52747
0.76 | 124.25 | 2.533333 | 22.75641
0.77 | 125.75 | 2.566667 | 23.03114
0.78 | 127.25 | 2.6 | 23.30586
0.79 | 128.25 | 2.633333 | 23.48901
0.8 | 129.75 | 2.666667 | 23.76374
0.81 | 131 | 2.7 | 23.99267
0.82 | 132.25 | 2.733333 | 24.22161
0.83 | 133.75 | 2.766667 | 24.49634
0.84 | 135 | 2.8 | 24.72527
0.85 | 136.25 | 2.833333 | 24.95421
0.86 | 137.75 | 2.866667 | 25.22894
0.87 | 138.75 | 2.9 | 25.41209
0.88 | 140.25 | 2.933333 | 25.68681
0.89 | 141.25 | 2.966667 | 25.86996
0.9 | 142.75 | 3 | 26.14469
0.91 | 143.75 | 3.033333 | 26.32784
0.92 | 145.25 | 3.066667 | 26.60256
0.93 | 146.25 | 3.1 | 26.78571
0.94 | 147.75 | 3.133333 | 27.06044
0.95 | 148.75 | 3.166667 | 27.24359
0.96 | 150 | 3.2 | 27.47253
0.97 | 151 | 3.233333 | 27.65568
0.98 | 152.25 | 3.266667 | 27.88462
0.99 | 153.25 | 3.3 | 28.06777
1 | 154.75 | 3.333333 | 28.34249
1.01 | 155.75 | 3.366667 | 28.52564
1.02 | 157.25 | 3.4 | 28.80037
1.03 | 158 | 3.433333 | 28.93773
1.04 | 159.25 | 3.466667 | 29.16667
1.05 | 160.25 | 3.5 | 29.34982
1.06 | 161.75 | 3.533333 | 29.62454
1.07 | 162.75 | 3.566667 | 29.80769
1.08 | 163.75 | 3.6 | 29.99084
1.09 | 164.75 | 3.633333 | 30.17399
1.1 | 165.75 | 3.666667 | 30.35714
1.11 | 166.75 | 3.7 | 30.54029
1.12 | 167.75 | 3.733333 | 30.72344
1.13 | 168.75 | 3.766667 | 30.90659
1.14 | 169.75 | 3.8 | 31.08974
1.15 | 170.75 | 3.833333 | 31.27289
1.16 | 171.75 | 3.866667 | 31.45604
1.17 | 172.75 | 3.9 | 31.63919
1.18 | 174 | 3.933333 | 31.86813
1.19 | 174.75 | 3.966667 | 32.00549
1.2 | 175.75 | 4 | 32.18864
1.21 | 176.25 | 4.033333 | 32.28022
1.22 | 177.25 | 4.066667 | 32.46337
1.23 | 178.25 | 4.1 | 32.64652
1.24 | 179.25 | 4.133333 | 32.82967
1.25 | 180 | 4.166667 | 32.96703
1.26 | 181 | 4.2 | 33.15018
1.27 | 181.75 | 4.233333 | 33.28755
1.28 | 182.75 | 4.266667 | 33.4707
1.29 | 183.25 | 4.3 | 33.56227
1.3 | 184 | 4.333333 | 33.69963
1.31 | 184.75 | 4.366667 | 33.837
1.32 | 185.75 | 4.4 | 34.02015
1.33 | 186.25 | 4.433333 | 34.11172
1.34 | 187 | 4.466667 | 34.24908
1.35 | 187.75 | 4.5 | 34.38645
1.36 | 188.75 | 4.533333 | 34.5696
1.37 | 189 | 4.566667 | 34.61538
1.38 | 190 | 4.6 | 34.79853
1.39 | 190.25 | 4.633333 | 34.84432
1.4 | 191 | 4.666667 | 34.98168
1.41 | 191.75 | 4.7 | 35.11905
1.42 | 192.25 | 4.733333 | 35.21062
1.43 | 193 | 4.766667 | 35.34799
1.44 | 193.25 | 4.8 | 35.39377
1.45 | 194 | 4.833333 | 35.53114
1.46 | 194.75 | 4.866667 | 35.6685
1.47 | 195 | 4.9 | 35.71429
1.48 | 195.75 | 4.933333 | 35.85165
1.49 | 196 | 4.966667 | 35.89744
1.5 | 196.75 | 5 | 36.0348
1.51 | 197 | 5.033333 | 36.08059
1.52 | 197.75 | 5.066667 | 36.21795
1.53 | 198 | 5.1 | 36.26374
1.54 | 198.75 | 5.133333 | 36.4011
1.55 | 199 | 5.166667 | 36.44689
1.56 | 199.25 | 5.2 | 36.49267
1.57 | 199.75 | 5.233333 | 36.58425
1.58 | 200.25 | 5.266667 | 36.67582
1.59 | 200.75 | 5.3 | 36.7674
1.6 | 200.75 | 5.333333 | 36.7674
1.61 | 201.25 | 5.366667 | 36.85897
1.62 | 201.75 | 5.4 | 36.95055
1.63 | 201.75 | 5.433333 | 36.95055
1.64 | 202.25 | 5.466667 | 37.04212
1.65 | 202.25 | 5.5 | 37.04212
1.66 | 202.75 | 5.533333 | 37.1337
1.67 | 203 | 5.566667 | 37.17949
1.68 | 203.25 | 5.6 | 37.22527
1.69 | 203.75 | 5.633333 | 37.31685
1.7 | 203.75 | 5.666667 | 37.31685
1.71 | 204 | 5.7 | 37.36264
1.72 | 204.25 | 5.733333 | 37.40842
1.73 | 204.75 | 5.766667 | 37.5
1.74 | 205 | 5.8 | 37.54579
1.75 | 205 | 5.833333 | 37.54579
1.76 | 205.25 | 5.866667 | 37.59158
1.77 | 205.25 | 5.9 | 37.59158
1.78 | 205.75 | 5.933333 | 37.68315
1.79 | 206 | 5.966667 | 37.72894
1.8 | 206 | 6 | 37.72894
1.81 | 206.25 | 6.033333 | 37.77473
1.82 | 206.75 | 6.066667 | 37.8663
1.83 | 206.75 | 6.1 | 37.8663
1.84 | 207 | 6.133333 | 37.91209
1.85 | 207 | 6.166667 | 37.91209
1.86 | 207 | 6.2 | 37.91209
1.87 | 207.25 | 6.233333 | 37.95788
1.88 | 207.75 | 6.266667 | 38.04945
1.89 | 207.75 | 6.3 | 38.04945
1.9 | 208 | 6.333333 | 38.09524
1.91 | 208.25 | 6.366667 | 38.14103
1.92 | 208.25 | 6.4 | 38.14103
1.93 | 208.25 | 6.433333 | 38.14103
1.94 | 208.75 | 6.466667 | 38.2326
1.95 | 208.75 | 6.5 | 38.2326
1.96 | 209 | 6.533333 | 38.27839
1.97 | 209 | 6.566667 | 38.27839
1.98 | 209 | 6.6 | 38.27839
1.99 | 209.25 | 6.633333 | 38.32418
2 | 209.25 | 6.666667 | 38.32418
2.01 | 209.75 | 6.7 | 38.41575
2.02 | 209.75 | 6.733333 | 38.41575
2.03 | 209.75 | 6.766667 | 38.41575
2.04 | 210 | 6.8 | 38.46154
2.05 | 210 | 6.833333 | 38.46154
2.06 | 210.25 | 6.866667 | 38.50733
2.07 | 210.25 | 6.9 | 38.50733
2.08 | 210.25 | 6.933333 | 38.50733
2.09 | 210.75 | 6.966667 | 38.5989
2.1 | 210.75 | 7 | 38.5989
2.11 | 210.75 | 7.033333 | 38.5989
2.12 | 211 | 7.066667 | 38.64469
2.13 | 211 | 7.1 | 38.64469
2.14 | 211.25 | 7.133333 | 38.69048
2.15 | 211.25 | 7.166667 | 38.69048
2.16 | 211.25 | 7.2 | 38.69048
2.17 | 211.25 | 7.233333 | 38.69048
2.18 | 211.75 | 7.266667 | 38.78205
2.19 | 211.75 | 7.3 | 38.78205
2.2 | 212 | 7.333333 | 38.82784
2.21 | 212 | 7.366667 | 38.82784
2.22 | 212 | 7.4 | 38.82784
2.23 | 212 | 7.433333 | 38.82784
2.24 | 212.25 | 7.466667 | 38.87363
2.25 | 212.25 | 7.5 | 38.87363
2.26 | 212.25 | 7.533333 | 38.87363
2.27 | 212.75 | 7.566667 | 38.9652
2.28 | 212.75 | 7.6 | 38.9652
2.29 | 212.75 | 7.633333 | 38.9652
2.3 | 213 | 7.666667 | 39.01099
2.31 | 213 | 7.7 | 39.01099
2.32 | 213 | 7.733333 | 39.01099
2.33 | 213 | 7.766667 | 39.01099
2.34 | 213.25 | 7.8 | 39.05678
2.35 | 213.25 | 7.833333 | 39.05678
2.36 | 213.25 | 7.866667 | 39.05678
2.37 | 213.75 | 7.9 | 39.14835
2.38 | 213.75 | 7.933333 | 39.14835
2.39 | 213.75 | 7.966667 | 39.14835
2.4 | 213.75 | 8 | 39.14835
2.41 | 213.75 | 8.033333 | 39.14835
2.42 | 214 | 8.066667 | 39.19414
2.43 | 214 | 8.1 | 39.19414
2.44 | 214 | 8.133333 | 39.19414
2.45 | 214.25 | 8.166667 | 39.23993
2.46 | 214.25 | 8.2 | 39.23993
2.47 | 214.75 | 8.233333 | 39.3315
2.48 | 214.75 | 8.266667 | 39.3315
2.49 | 214.75 | 8.3 | 39.3315
2.5 | 214.75 | 8.333333 | 39.3315
2.51 | 214.75 | 8.366667 | 39.3315
2.52 | 214.75 | 8.4 | 39.3315
2.53 | 215 | 8.433333 | 39.37729
2.54 | 215 | 8.466667 | 39.37729
2.55 | 215 | 8.5 | 39.37729
2.56 | 215.25 | 8.533333 | 39.42308
2.57 | 215.25 | 8.566667 | 39.42308
2.58 | 215.25 | 8.6 | 39.42308
2.59 | 215.25 | 8.633333 | 39.42308
2.6 | 215.75 | 8.666667 | 39.51465
2.61 | 215.75 | 8.7 | 39.51465
2.62 | 215.75 | 8.733333 | 39.51465
2.63 | 215.75 | 8.766667 | 39.51465
2.64 | 215.75 | 8.8 | 39.51465
2.65 | 216 | 8.833333 | 39.56044
2.66 | 216 | 8.866667 | 39.56044
2.67 | 216 | 8.9 | 39.56044
2.68 | 216.25 | 8.933333 | 39.60623
2.69 | 216.25 | 8.966667 | 39.60623
2.7 | 216.25 | 9 | 39.60623
2.71 | 216.25 | 9.033333 | 39.60623
2.72 | 216.25 | 9.066667 | 39.60623
2.73 | 216.75 | 9.1 | 39.6978
2.74 | 216.75 | 9.133333 | 39.6978
2.75 | 216.75 | 9.166667 | 39.6978
2.76 | 216.75 | 9.2 | 39.6978
2.77 | 216.75 | 9.233333 | 39.6978
2.78 | 217 | 9.266667 | 39.74359
2.79 | 217 | 9.3 | 39.74359
2.8 | 217 | 9.333333 | 39.74359
2.81 | 217 | 9.366667 | 39.74359
2.82 | 217.25 | 9.4 | 39.78938
2.83 | 217.25 | 9.433333 | 39.78938
2.84 | 217.25 | 9.466667 | 39.78938
2.85 | 217.25 | 9.5 | 39.78938
2.86 | 217.25 | 9.533333 | 39.78938
2.87 | 217.75 | 9.566667 | 39.88095
2.88 | 217.75 | 9.6 | 39.88095
2.89 | 217.75 | 9.633333 | 39.88095
2.9 | 217.75 | 9.666667 | 39.88095
2.91 | 217.75 | 9.7 | 39.88095
2.92 | 218 | 9.733333 | 39.92674
2.93 | 218 | 9.766667 | 39.92674
2.94 | 218 | 9.8 | 39.92674
2.95 | 218 | 9.833333 | 39.92674
2.96 | 218.25 | 9.866667 | 39.97253
2.97 | 218.25 | 9.9 | 39.97253
2.98 | 218.25 | 9.933333 | 39.97253
2.99 | 218.25 | 9.966667 | 39.97253
3 | 218.25 | 10 | 39.97253
3.01 | 218.25 | 10.03333 | 39.97253
3.02 | 218.25 | 10.06667 | 39.97253
3.03 | 218.75 | 10.1 | 40.0641
3.04 | 218.75 | 10.13333 | 40.0641
3.05 | 218.75 | 10.16667 | 40.0641
3.06 | 219 | 10.2 | 40.10989
3.07 | 219 | 10.23333 | 40.10989
3.08 | 218.75 | 10.26667 | 40.0641
3.09 | 219 | 10.3 | 40.10989
3.1 | 219 | 10.33333 | 40.10989
3.11 | 219 | 10.36667 | 40.10989
3.12 | 219 | 10.4 | 40.10989
3.13 | 219.25 | 10.43333 | 40.15568
3.14 | 219.25 | 10.46667 | 40.15568
3.15 | 219.25 | 10.5 | 40.15568
3.16 | 219.25 | 10.53333 | 40.15568
3.17 | 219.25 | 10.56667 | 40.15568
3.18 | 219.25 | 10.6 | 40.15568
3.19 | 219.25 | 10.63333 | 40.15568
3.2 | 219.75 | 10.66667 | 40.24725
3.21 | 219.75 | 10.7 | 40.24725
3.22 | 219.75 | 10.73333 | 40.24725
3.23 | 219.75 | 10.76667 | 40.24725
3.24 | 219.75 | 10.8 | 40.24725
3.25 | 220 | 10.83333 | 40.29304
3.26 | 220 | 10.86667 | 40.29304
3.27 | 220 | 10.9 | 40.29304
3.28 | 220 | 10.93333 | 40.29304
3.29 | 220 | 10.96667 | 40.29304
3.3 | 220 | 11 | 40.29304
3.31 | 220 | 11.03333 | 40.29304
3.32 | 220.25 | 11.06667 | 40.33883
3.33 | 220.25 | 11.1 | 40.33883
3.34 | 220.25 | 11.13333 | 40.33883
3.35 | 220.25 | 11.16667 | 40.33883
3.36 | 220.25 | 11.2 | 40.33883
3.37 | 220.25 | 11.23333 | 40.33883
3.38 | 220.75 | 11.26667 | 40.4304
3.39 | 220.75 | 11.3 | 40.4304
3.4 | 220.75 | 11.33333 | 40.4304
3.41 | 220.75 | 11.36667 | 40.4304
3.42 | 220.75 | 11.4 | 40.4304
3.43 | 220.75 | 11.43333 | 40.4304
3.44 | 220.75 | 11.46667 | 40.4304
3.45 | 220.75 | 11.5 | 40.4304
3.46 | 221 | 11.53333 | 40.47619
3.47 | 221 | 11.56667 | 40.47619
3.48 | 221 | 11.6 | 40.47619
3.49 | 221 | 11.63333 | 40.47619
3.5 | 221 | 11.66667 | 40.47619
3.51 | 221 | 11.7 | 40.47619
3.52 | 221.25 | 11.73333 | 40.52198
3.53 | 221 | 11.76667 | 40.47619
3.54 | 221.25 | 11.8 | 40.52198
3.55 | 221.25 | 11.83333 | 40.52198
3.56 | 221.25 | 11.86667 | 40.52198
3.57 | 221.25 | 11.9 | 40.52198
3.58 | 221.25 | 11.93333 | 40.52198
3.59 | 221.25 | 11.96667 | 40.52198
3.6 | 221.75 | 12 | 40.61355
3.61 | 221.25 | 12.03333 | 40.52198
3.62 | 221.75 | 12.06667 | 40.61355
3.63 | 221.75 | 12.1 | 40.61355
3.64 | 221.75 | 12.13333 | 40.61355
3.65 | 221.75 | 12.16667 | 40.61355
3.66 | 221.75 | 12.2 | 40.61355
3.67 | 221.75 | 12.23333 | 40.61355
3.68 | 222 | 12.26667 | 40.65934
3.69 | 222 | 12.3 | 40.65934
3.7 | 221.75 | 12.33333 | 40.61355
3.71 | 221.75 | 12.36667 | 40.61355
3.72 | 222 | 12.4 | 40.65934
3.73 | 222 | 12.43333 | 40.65934
3.74 | 222 | 12.46667 | 40.65934
3.75 | 222 | 12.5 | 40.65934
3.76 | 222 | 12.53333 | 40.65934
3.77 | 222 | 12.56667 | 40.65934
3.78 | 222 | 12.6 | 40.65934
3.79 | 222 | 12.63333 | 40.65934
3.8 | 222 | 12.66667 | 40.65934
3.81 | 222 | 12.7 | 40.65934
3.82 | 222.25 | 12.73333 | 40.70513
3.83 | 222.25 | 12.76667 | 40.70513
3.84 | 222 | 12.8 | 40.65934
3.85 | 222.25 | 12.83333 | 40.70513
3.86 | 222.25 | 12.86667 | 40.70513
3.87 | 222.25 | 12.9 | 40.70513
3.88 | 222.25 | 12.93333 | 40.70513
3.89 | 222.25 | 12.96667 | 40.70513
3.9 | 222.25 | 13 | 40.70513
3.91 | 222.25 | 13.03333 | 40.70513
3.92 | 222.25 | 13.06667 | 40.70513
3.93 | 222.25 | 13.1 | 40.70513
3.94 | 222.25 | 13.13333 | 40.70513
3.95 | 222.25 | 13.16667 | 40.70513
3.96 | 222.75 | 13.2 | 40.7967
3.97 | 222.25 | 13.23333 | 40.70513
3.98 | 222.75 | 13.26667 | 40.7967
3.99 | 222.75 | 13.3 | 40.7967
4 | 222.75 | 13.33333 | 40.7967
4.01 | 222.75 | 13.36667 | 40.7967
4.02 | 222.75 | 13.4 | 40.7967
4.03 | 222.75 | 13.43333 | 40.7967
4.04 | 222.75 | 13.46667 | 40.7967
4.05 | 222.75 | 13.5 | 40.7967
4.06 | 222.75 | 13.53333 | 40.7967
4.07 | 222.75 | 13.56667 | 40.7967
4.08 | 222.75 | 13.6 | 40.7967
4.09 | 222.75 | 13.63333 | 40.7967
4.1 | 222.75 | 13.66667 | 40.7967
4.11 | 222.75 | 13.7 | 40.7967
4.12 | 222.75 | 13.73333 | 40.7967
4.13 | 222.75 | 13.76667 | 40.7967
4.14 | 222.75 | 13.8 | 40.7967
4.15 | 222.75 | 13.83333 | 40.7967
4.16 | 223 | 13.86667 | 40.84249
4.17 | 222.75 | 13.9 | 40.7967
4.18 | 222.75 | 13.93333 | 40.7967
4.19 | 223 | 13.96667 | 40.84249
4.2 | 222.75 | 14 | 40.7967
4.21 | 223 | 14.03333 | 40.84249
4.22 | 222.75 | 14.06667 | 40.7967
4.23 | 222.75 | 14.1 | 40.7967
4.24 | 223 | 14.13333 | 40.84249
4.25 | 223 | 14.16667 | 40.84249
4.26 | 223 | 14.2 | 40.84249
4.27 | 222.75 | 14.23333 | 40.7967
4.28 | 223 | 14.26667 | 40.84249
4.29 | 223 | 14.3 | 40.84249
4.3 | 223 | 14.33333 | 40.84249
4.31 | 223 | 14.36667 | 40.84249
4.32 | 223 | 14.4 | 40.84249
4.33 | 223 | 14.43333 | 40.84249
4.34 | 223 | 14.46667 | 40.84249
4.35 | 223 | 14.5 | 40.84249
4.36 | 223 | 14.53333 | 40.84249
4.37 | 223 | 14.56667 | 40.84249
4.38 | 223 | 14.6 | 40.84249
4.39 | 223 | 14.63333 | 40.84249
4.4 | 223 | 14.66667 | 40.84249
4.41 | 223 | 14.7 | 40.84249
4.42 | 223 | 14.73333 | 40.84249
4.43 | 223 | 14.76667 | 40.84249
4.44 | 223 | 14.8 | 40.84249
4.45 | 223 | 14.83333 | 40.84249
4.46 | 223 | 14.86667 | 40.84249
4.47 | 223 | 14.9 | 40.84249
4.48 | 223 | 14.93333 | 40.84249
4.49 | 223 | 14.96667 | 40.84249
4.5 | 223 | 15 | 40.84249
4.51 | 223 | 15.03333 | 40.84249
4.52 | 223 | 15.06667 | 40.84249
4.53 | 223 | 15.1 | 40.84249
4.54 | 223 | 15.13333 | 40.84249
4.55 | 223 | 15.16667 | 40.84249
4.56 | 223 | 15.2 | 40.84249
4.57 | 223 | 15.23333 | 40.84249
4.58 | 223 | 15.26667 | 40.84249
4.59 | 223 | 15.3 | 40.84249
4.6 | 223 | 15.33333 | 40.84249
4.61 | 222.75 | 15.36667 | 40.7967
4.62 | 223 | 15.4 | 40.84249
4.63 | 223 | 15.43333 | 40.84249
4.64 | 222.75 | 15.46667 | 40.7967
4.65 | 223 | 15.5 | 40.84249
4.66 | 222.75 | 15.53333 | 40.7967
4.67 | 223 | 15.56667 | 40.84249
4.68 | 223 | 15.6 | 40.84249
4.69 | 223 | 15.63333 | 40.84249
4.7 | 222.75 | 15.66667 | 40.7967
4.71 | 222.75 | 15.7 | 40.7967
4.72 | 222.75 | 15.73333 | 40.7967
4.73 | 222.75 | 15.76667 | 40.7967
4.74 | 222.75 | 15.8 | 40.7967
4.75 | 222.75 | 15.83333 | 40.7967
4.76 | 222.75 | 15.86667 | 40.7967
4.77 | 222.75 | 15.9 | 40.7967
4.78 | 222.75 | 15.93333 | 40.7967
4.79 | 222.75 | 15.96667 | 40.7967
4.8 | 222.75 | 16 | 40.7967
4.81 | 222.75 | 16.03333 | 40.7967
4.82 | 222.75 | 16.06667 | 40.7967
4.83 | 222.75 | 16.1 | 40.7967
4.84 | 222.75 | 16.13333 | 40.7967
4.85 | 222.75 | 16.16667 | 40.7967
4.86 | 222.75 | 16.2 | 40.7967
4.87 | 222.25 | 16.23333 | 40.70513
4.88 | 222.25 | 16.26667 | 40.70513
4.89 | 222.25 | 16.3 | 40.70513
4.9 | 222.25 | 16.33333 | 40.70513
4.91 | 222.25 | 16.36667 | 40.70513
4.92 | 222.25 | 16.4 | 40.70513
4.93 | 222.25 | 16.43333 | 40.70513
4.94 | 222 | 16.46667 | 40.65934
4.95 | 222.25 | 16.5 | 40.70513
4.96 | 222.25 | 16.53333 | 40.70513
4.97 | 222.25 | 16.56667 | 40.70513
4.98 | 222 | 16.6 | 40.65934
4.99 | 222 | 16.63333 | 40.65934
5 | 222 | 16.66667 | 40.65934
5.01 | 222 | 16.7 | 40.65934
5.02 | 222 | 16.73333 | 40.65934
5.03 | 222 | 16.76667 | 40.65934
5.04 | 222 | 16.8 | 40.65934
5.05 | 222 | 16.83333 | 40.65934
5.06 | 222 | 16.86667 | 40.65934
5.07 | 221.75 | 16.9 | 40.61355
5.08 | 221.75 | 16.93333 | 40.61355
5.09 | 221.75 | 16.96667 | 40.61355
5.1 | 221.75 | 17 | 40.61355
5.11 | 221.75 | 17.03333 | 40.61355
5.12 | 221.75 | 17.06667 | 40.61355
5.13 | 221.75 | 17.1 | 40.61355
5.14 | 221.75 | 17.13333 | 40.61355
5.15 | 221.25 | 17.16667 | 40.52198
5.16 | 221.25 | 17.2 | 40.52198
5.17 | 221.25 | 17.23333 | 40.52198
5.18 | 221.25 | 17.26667 | 40.52198
5.19 | 221.25 | 17.3 | 40.52198
5.2 | 221.25 | 17.33333 | 40.52198
5.21 | 221.25 | 17.36667 | 40.52198
5.22 | 221 | 17.4 | 40.47619
5.23 | 221 | 17.43333 | 40.47619
5.24 | 221 | 17.46667 | 40.47619
5.25 | 221 | 17.5 | 40.47619
5.26 | 220.75 | 17.53333 | 40.4304
5.27 | 220.75 | 17.56667 | 40.4304
5.28 | 220.75 | 17.6 | 40.4304
5.29 | 220.75 | 17.63333 | 40.4304
5.3 | 220.75 | 17.66667 | 40.4304
5.31 | 220.25 | 17.7 | 40.33883
5.32 | 220.25 | 17.73333 | 40.33883
5.33 | 220.25 | 17.76667 | 40.33883
5.34 | 220.25 | 17.8 | 40.33883
5.35 | 220 | 17.83333 | 40.29304
5.36 | 220 | 17.86667 | 40.29304
5.37 | 220 | 17.9 | 40.29304
5.38 | 219.75 | 17.93333 | 40.24725
5.39 | 219.75 | 17.96667 | 40.24725
5.4 | 219.75 | 18 | 40.24725
5.41 | 219.75 | 18.03333 | 40.24725
5.42 | 219.25 | 18.06667 | 40.15568
5.43 | 219.25 | 18.1 | 40.15568
5.44 | 219.25 | 18.13333 | 40.15568
5.45 | 219 | 18.16667 | 40.10989
5.46 | 219 | 18.2 | 40.10989
5.47 | 219 | 18.23333 | 40.10989
5.48 | 219 | 18.26667 | 40.10989
5.49 | 218.75 | 18.3 | 40.0641
5.5 | 218.25 | 18.33333 | 39.97253
5.51 | 218.25 | 18.36667 | 39.97253
5.52 | 218.25 | 18.4 | 39.97253
5.53 | 218 | 18.43333 | 39.92674
5.54 | 218 | 18.46667 | 39.92674
5.55 | 218 | 18.5 | 39.92674
5.56 | 217.75 | 18.53333 | 39.88095
5.57 | 217.75 | 18.56667 | 39.88095
5.58 | 217.25 | 18.6 | 39.78938
5.59 | 217.25 | 18.63333 | 39.78938
5.6 | 217 | 18.66667 | 39.74359
5.61 | 217 | 18.7 | 39.74359
5.62 | 216.75 | 18.73333 | 39.6978
5.63 | 216.75 | 18.76667 | 39.6978
5.64 | 216.25 | 18.8 | 39.60623
5.65 | 216.25 | 18.83333 | 39.60623
5.66 | 216 | 18.86667 | 39.56044
5.67 | 216 | 18.9 | 39.56044
5.68 | 215.75 | 18.93333 | 39.51465
5.69 | 215.25 | 18.96667 | 39.42308
5.7 | 215.25 | 19 | 39.42308
5.71 | 215 | 19.03333 | 39.37729
5.72 | 214.75 | 19.06667 | 39.3315
5.73 | 214.75 | 19.1 | 39.3315
5.74 | 214.25 | 19.13333 | 39.23993
5.75 | 214 | 19.16667 | 39.19414
5.76 | 213.75 | 19.2 | 39.14835
5.77 | 213.75 | 19.23333 | 39.14835
5.78 | 213.25 | 19.26667 | 39.05678
5.79 | 213 | 19.3 | 39.01099
5.8 | 212.75 | 19.33333 | 38.9652
5.81 | 212.25 | 19.36667 | 38.87363
5.82 | 212.25 | 19.4 | 38.87363
5.83 | 212 | 19.43333 | 38.82784
5.84 | 211.25 | 19.46667 | 38.69048
5.85 | 211.25 | 19.5 | 38.69048
5.86 | 211 | 19.53333 | 38.64469
5.87 | 210.75 | 19.56667 | 38.5989
5.88 | 210.25 | 19.6 | 38.50733
5.89 | 210 | 19.63333 | 38.46154
5.9 | 209.25 | 19.66667 | 38.32418
5.91 | 209.25 | 19.7 | 38.32418
5.92 | 208.75 | 19.73333 | 38.2326
5.93 | 208.25 | 19.76667 | 38.14103
5.94 | 208 | 19.8 | 38.09524
5.95 | 207.75 | 19.83333 | 38.04945
5.96 | 207.25 | 19.86667 | 37.95788
5.97 | 206.75 | 19.9 | 37.8663
5.98 | 206.25 | 19.93333 | 37.77473
5.99 | 206 | 19.96667 | 37.72894
6 | 205.75 | 20 | 37.68315
6.01 | 205 | 20.03333 | 37.54579
6.02 | 204.75 | 20.06667 | 37.5
6.03 | 204.25 | 20.1 | 37.40842
6.04 | 204 | 20.13333 | 37.36264
6.05 | 203.25 | 20.16667 | 37.22527
6.06 | 203 | 20.2 | 37.17949
6.07 | 202.75 | 20.23333 | 37.1337
6.08 | 202.25 | 20.26667 | 37.04212
6.09 | 201.75 | 20.3 | 36.95055
6.1 | 201.25 | 20.33333 | 36.85897
6.11 | 201 | 20.36667 | 36.81319
6.12 | 200.75 | 20.4 | 36.7674
6.13 | 200 | 20.43333 | 36.63004
6.14 | 199.75 | 20.46667 | 36.58425
6.15 | 199.25 | 20.5 | 36.49267
6.16 | 198.75 | 20.53333 | 36.4011
6.17 | 198.25 | 20.56667 | 36.30952
6.18 | 198 | 20.6 | 36.26374
6.19 | 197.75 | 20.63333 | 36.21795
6.2 | 197 | 20.66667 | 36.08059
6.21 | 196.75 | 20.7 | 36.0348
6.22 | 196.25 | 20.73333 | 35.94322
6.23 | 196 | 20.76667 | 35.89744
6.24 | 195.75 | 20.8 | 35.85165
6.25 | 195 | 20.83333 | 35.71429
6.26 | 194.75 | 20.86667 | 35.6685
6.27 | 194.25 | 20.9 | 35.57692
6.28 | 194 | 20.93333 | 35.53114
6.29 | 193.75 | 20.96667 | 35.48535
6.3 | 193.25 | 21 | 35.39377
6.31 | 193 | 21.03333 | 35.34799
6.32 | 192.75 | 21.06667 | 35.3022
6.33 | 192.25 | 21.1 | 35.21062
6.34 | 192 | 21.13333 | 35.16484
6.35 | 191.75 | 21.16667 | 35.11905
6.36 | 191 | 21.2 | 34.98168
6.37 | 190.75 | 21.23333 | 34.9359
6.38 | 190.25 | 21.26667 | 34.84432
6.39 | 190 | 21.3 | 34.79853
6.4 | 189.75 | 21.33333 | 34.75275
6.41 | 189.25 | 21.36667 | 34.66117
6.42 | 189 | 21.4 | 34.61538
6.43 | 188.75 | 21.43333 | 34.5696
6.44 | 188.25 | 21.46667 | 34.47802
6.45 | 188 | 21.5 | 34.43223
6.46 | 187.75 | 21.53333 | 34.38645
6.47 | 187.25 | 21.56667 | 34.29487
6.48 | 187 | 21.6 | 34.24908
6.49 | 187 | 21.63333 | 34.24908
6.5 | 186.75 | 21.66667 | 34.2033
6.51 | 186.25 | 21.7 | 34.11172
6.52 | 186 | 21.73333 | 34.06593
6.53 | 186 | 21.76667 | 34.06593
6.54 | 185.75 | 21.8 | 34.02015
6.55 | 185.25 | 21.83333 | 33.92857
6.56 | 185.25 | 21.86667 | 33.92857
6.57 | 185 | 21.9 | 33.88278
6.58 | 184.75 | 21.93333 | 33.837
6.59 | 184.75 | 21.96667 | 33.837
6.6 | 184.25 | 22 | 33.74542
6.61 | 184.25 | 22.03333 | 33.74542
6.62 | 184 | 22.06667 | 33.69963
6.63 | 184 | 22.1 | 33.69963
6.64 | 183.75 | 22.13333 | 33.65385
6.65 | 183.75 | 22.16667 | 33.65385
6.66 | 183.75 | 22.2 | 33.65385
6.67 | 183.25 | 22.23333 | 33.56227
6.68 | 183.25 | 22.26667 | 33.56227
6.69 | 183.25 | 22.3 | 33.56227
6.7 | 183 | 22.33333 | 33.51648
6.71 | 183 | 22.36667 | 33.51648
6.72 | 182.75 | 22.4 | 33.4707
6.73 | 182.75 | 22.43333 | 33.4707
6.74 | 182.75 | 22.46667 | 33.4707
6.75 | 182.75 | 22.5 | 33.4707
6.76 | 182.75 | 22.53333 | 33.4707
6.77 | 182.75 | 22.56667 | 33.4707
6.78 | 182.25 | 22.6 | 33.37912
6.79 | 182.25 | 22.63333 | 33.37912
6.8 | 182.25 | 22.66667 | 33.37912
6.81 | 182 | 22.7 | 33.33333
6.82 | 182.25 | 22.73333 | 33.37912
6.83 | 182.25 | 22.76667 | 33.37912
6.84 | 182.25 | 22.8 | 33.37912
6.85 | 182 | 22.83333 | 33.33333
6.86 | 182 | 22.86667 | 33.33333
6.87 | 182 | 22.9 | 33.33333
6.88 | 182 | 22.93333 | 33.33333
6.89 | 182 | 22.96667 | 33.33333
6.9 | 182 | 23 | 33.33333
6.91 | 182 | 23.03333 | 33.33333
6.92 | 182 | 23.06667 | 33.33333
6.93 | 182 | 23.1 | 33.33333
6.94 | 182 | 23.13333 | 33.33333
6.95 | 182 | 23.16667 | 33.33333
6.96 | 181.75 | 23.2 | 33.28755
6.97 | 181.75 | 23.23333 | 33.28755
6.98 | 182 | 23.26667 | 33.33333
6.99 | 182 | 23.3 | 33.33333
7 | 181.75 | 23.33333 | 33.28755
7.01 | 182 | 23.36667 | 33.33333
7.02 | 182 | 23.4 | 33.33333
7.03 | 182 | 23.43333 | 33.33333
7.04 | 182 | 23.46667 | 33.33333
7.05 | 182 | 23.5 | 33.33333
7.06 | 182 | 23.53333 | 33.33333
7.07 | 182 | 23.56667 | 33.33333
7.08 | 182 | 23.6 | 33.33333
7.09 | 182 | 23.63333 | 33.33333
7.1 | 182 | 23.66667 | 33.33333
7.11 | 182 | 23.7 | 33.33333
7.12 | 182 | 23.73333 | 33.33333
7.13 | 182 | 23.76667 | 33.33333
7.14 | 182 | 23.8 | 33.33333
7.15 | 182 | 23.83333 | 33.33333
7.16 | 182 | 23.86667 | 33.33333
7.17 | 182 | 23.9 | 33.33333
7.18 | 182 | 23.93333 | 33.33333
7.19 | 182 | 23.96667 | 33.33333
7.2 | 182 | 24 | 33.33333
7.21 | 182 | 24.03333 | 33.33333
7.22 | 182 | 24.06667 | 33.33333
7.23 | 182 | 24.1 | 33.33333
7.24 | 182 | 24.13333 | 33.33333
7.25 | 182 | 24.16667 | 33.33333
7.26 | 182 | 24.2 | 33.33333
7.27 | 182.25 | 24.23333 | 33.37912
7.28 | 182 | 24.26667 | 33.33333
7.29 | 182.25 | 24.3 | 33.37912
7.3 | 182.25 | 24.33333 | 33.37912
7.31 | 182.25 | 24.36667 | 33.37912
7.32 | 182.25 | 24.4 | 33.37912
7.33 | 182.25 | 24.43333 | 33.37912
7.34 | 182.25 | 24.46667 | 33.37912
7.35 | 182.25 | 24.5 | 33.37912
7.36 | 182.75 | 24.53333 | 33.4707
7.37 | 182.75 | 24.56667 | 33.4707
7.38 | 182.75 | 24.6 | 33.4707
7.39 | 182.75 | 24.63333 | 33.4707
7.4 | 182.75 | 24.66667 | 33.4707
7.41 | 182.75 | 24.7 | 33.4707
7.42 | 182.75 | 24.73333 | 33.4707
7.43 | 182.75 | 24.76667 | 33.4707
7.44 | 182.75 | 24.8 | 33.4707
7.45 | 182.75 | 24.83333 | 33.4707
7.46 | 182.75 | 24.86667 | 33.4707
7.47 | 182.75 | 24.9 | 33.4707
7.48 | 182.75 | 24.93333 | 33.4707
7.49 | 183 | 24.96667 | 33.51648
7.5 | 183 | 25 | 33.51648
7.51 | 183 | 25.03333 | 33.51648
7.52 | 183 | 25.06667 | 33.51648
7.53 | 183 | 25.1 | 33.51648
7.54 | 183 | 25.13333 | 33.51648
7.55 | 183 | 25.16667 | 33.51648
7.56 | 183 | 25.2 | 33.51648
7.57 | 183 | 25.23333 | 33.51648
7.58 | 183 | 25.26667 | 33.51648
7.59 | 183 | 25.3 | 33.51648
7.6 | 183.25 | 25.33333 | 33.56227
7.61 | 183.25 | 25.36667 | 33.56227
7.62 | 183.25 | 25.4 | 33.56227
7.63 | 183.25 | 25.43333 | 33.56227
7.64 | 183.25 | 25.46667 | 33.56227
7.65 | 183.25 | 25.5 | 33.56227
7.66 | 183.25 | 25.53333 | 33.56227
7.67 | 183.25 | 25.56667 | 33.56227
7.68 | 183.25 | 25.6 | 33.56227
7.69 | 183.25 | 25.63333 | 33.56227
7.7 | 183.75 | 25.66667 | 33.65385
7.71 | 183.25 | 25.7 | 33.56227
7.72 | 183.25 | 25.73333 | 33.56227
7.73 | 183.25 | 25.76667 | 33.56227
7.74 | 183.25 | 25.8 | 33.56227
7.75 | 183.75 | 25.83333 | 33.65385
7.76 | 183.75 | 25.86667 | 33.65385
7.77 | 183.75 | 25.9 | 33.65385
7.78 | 183.25 | 25.93333 | 33.56227
7.79 | 183.25 | 25.96667 | 33.56227
7.8 | 183.25 | 26 | 33.56227
7.81 | 183.25 | 26.03333 | 33.56227
7.82 | 183.75 | 26.06667 | 33.65385
7.83 | 183.25 | 26.1 | 33.56227
7.84 | 183.25 | 26.13333 | 33.56227
7.85 | 183.25 | 26.16667 | 33.56227
7.86 | 183.25 | 26.2 | 33.56227
7.87 | 183.25 | 26.23333 | 33.56227
7.88 | 183.25 | 26.26667 | 33.56227
7.89 | 183.25 | 26.3 | 33.56227
7.9 | 183.25 | 26.33333 | 33.56227
7.91 | 183.25 | 26.36667 | 33.56227
7.92 | 183.25 | 26.4 | 33.56227
7.93 | 183.25 | 26.43333 | 33.56227
7.94 | 183.25 | 26.46667 | 33.56227
7.95 | 183.25 | 26.5 | 33.56227
7.96 | 183.25 | 26.53333 | 33.56227
7.97 | 183.25 | 26.56667 | 33.56227
7.98 | 183.25 | 26.6 | 33.56227
7.99 | 183.25 | 26.63333 | 33.56227
8 | 183.25 | 26.66667 | 33.56227
8.01 | 183.25 | 26.7 | 33.56227
8.02 | 183.25 | 26.73333 | 33.56227
8.03 | 183.25 | 26.76667 | 33.56227
8.04 | 183.25 | 26.8 | 33.56227
8.05 | 183.25 | 26.83333 | 33.56227
8.06 | 183.25 | 26.86667 | 33.56227
8.07 | 183.25 | 26.9 | 33.56227
8.08 | 183.25 | 26.93333 | 33.56227
8.09 | 183.25 | 26.96667 | 33.56227
8.1 | 183.75 | 27 | 33.65385
8.11 | 183.75 | 27.03333 | 33.65385
8.12 | 183.75 | 27.06667 | 33.65385
8.13 | 183.75 | 27.1 | 33.65385
8.14 | 183.75 | 27.13333 | 33.65385
8.15 | 183.75 | 27.16667 | 33.65385
8.16 | 183.75 | 27.2 | 33.65385
8.17 | 183.75 | 27.23333 | 33.65385
8.18 | 183.75 | 27.26667 | 33.65385
8.19 | 183.75 | 27.3 | 33.65385
8.2 | 183.75 | 27.33333 | 33.65385
8.21 | 183.75 | 27.36667 | 33.65385
8.22 | 183.75 | 27.4 | 33.65385
8.23 | 183.75 | 27.43333 | 33.65385
8.24 | 183.75 | 27.46667 | 33.65385
8.25 | 183.75 | 27.5 | 33.65385
8.26 | 183.75 | 27.53333 | 33.65385
8.27 | 183.75 | 27.56667 | 33.65385
8.28 | 183.75 | 27.6 | 33.65385
8.29 | 183.75 | 27.63333 | 33.65385
8.3 | 184 | 27.66667 | 33.69963
8.31 | 184 | 27.7 | 33.69963
8.32 | 184 | 27.73333 | 33.69963
8.33 | 184 | 27.76667 | 33.69963
8.34 | 183.75 | 27.8 | 33.65385
8.35 | 183.75 | 27.83333 | 33.65385
8.36 | 184 | 27.86667 | 33.69963
8.37 | 184 | 27.9 | 33.69963
8.38 | 183.75 | 27.93333 | 33.65385
8.39 | 183.75 | 27.96667 | 33.65385
8.4 | 183.75 | 28 | 33.65385
8.41 | 184 | 28.03333 | 33.69963
8.42 | 184 | 28.06667 | 33.69963
8.43 | 184 | 28.1 | 33.69963
8.44 | 184 | 28.13333 | 33.69963
8.45 | 183.75 | 28.16667 | 33.65385
8.46 | 183.75 | 28.2 | 33.65385
8.47 | 183.75 | 28.23333 | 33.65385
8.48 | 183.75 | 28.26667 | 33.65385
8.49 | 183.75 | 28.3 | 33.65385
8.5 | 183.75 | 28.33333 | 33.65385
8.51 | 183.75 | 28.36667 | 33.65385
8.52 | 183.75 | 28.4 | 33.65385
8.53 | 184 | 28.43333 | 33.69963
8.54 | 183.75 | 28.46667 | 33.65385
8.55 | 183.75 | 28.5 | 33.65385
8.56 | 183.75 | 28.53333 | 33.65385
8.57 | 184 | 28.56667 | 33.69963
8.58 | 183.75 | 28.6 | 33.65385
8.59 | 183.75 | 28.63333 | 33.65385
8.6 | 183.75 | 28.66667 | 33.65385
8.61 | 183.75 | 28.7 | 33.65385
8.62 | 183.75 | 28.73333 | 33.65385
8.63 | 184 | 28.76667 | 33.69963
8.64 | 184 | 28.8 | 33.69963
8.65 | 184 | 28.83333 | 33.69963
8.66 | 184 | 28.86667 | 33.69963
8.67 | 183.75 | 28.9 | 33.65385
8.68 | 183.75 | 28.93333 | 33.65385
8.69 | 183.75 | 28.96667 | 33.65385
8.7 | 183.75 | 29 | 33.65385
8.71 | 183.75 | 29.03333 | 33.65385
8.72 | 184 | 29.06667 | 33.69963
8.73 | 184 | 29.1 | 33.69963
8.74 | 184 | 29.13333 | 33.69963
8.75 | 183.75 | 29.16667 | 33.65385
8.76 | 184 | 29.2 | 33.69963
8.77 | 183.75 | 29.23333 | 33.65385
8.78 | 184 | 29.26667 | 33.69963
8.79 | 184 | 29.3 | 33.69963
8.8 | 184 | 29.33333 | 33.69963
8.81 | 184 | 29.36667 | 33.69963
8.82 | 184 | 29.4 | 33.69963
8.83 | 184 | 29.43333 | 33.69963
8.84 | 184 | 29.46667 | 33.69963
8.85 | 184 | 29.5 | 33.69963

## N12-2
Results for: | Nylon12 |  |  | Test no.: 2
Curves for Specimen No: | 1
Curve No: | 1
Thickness, 1.3mm - Width, 4.9mm
Extension mm | Force N | strain | stress, Mpa
0 | 5 | 0 | 0.7849294
0.0075 | 7 | 0.025 | 1.098901
0.015 | 8.75 | 0.05 | 1.373626
0.0225 | 10.75 | 0.075 | 1.687598
0.03 | 12.75 | 0.1 | 2.00157
0.0375 | 14.75 | 0.125 | 2.315542
0.045 | 15.5 | 0.15 | 2.433281
0.0525 | 16.25 | 0.175 | 2.55102
0.06 | 18.25 | 0.2 | 2.864992
0.0675 | 20 | 0.225 | 3.139717
0.075 | 21 | 0.25 | 3.296703
0.0825 | 22.25 | 0.275 | 3.492936
0.09 | 24 | 0.3 | 3.767661
0.0975 | 26 | 0.325 | 4.081633
0.105 | 27 | 0.35 | 4.238619
0.1125 | 27.75 | 0.375 | 4.356358
0.12 | 29.75 | 0.4 | 4.67033
0.1275 | 31.25 | 0.425 | 4.905808
0.135 | 32 | 0.45 | 5.023548
0.1425 | 33 | 0.475 | 5.180534
0.15 | 34.75 | 0.5 | 5.455259
0.1575 | 36.75 | 0.525 | 5.769231
0.165 | 37.5 | 0.55 | 5.88697
0.1725 | 38.25 | 0.575 | 6.00471
0.18 | 40.25 | 0.6 | 6.318681
0.1875 | 41.75 | 0.625 | 6.55416
0.195 | 42.75 | 0.65 | 6.711146
0.2025 | 43.75 | 0.675 | 6.868132
0.21 | 45 | 0.7 | 7.064364
0.2175 | 47.25 | 0.725 | 7.417582
0.225 | 48 | 0.75 | 7.535322
0.2325 | 48.75 | 0.775 | 7.653061
0.24 | 50.75 | 0.8 | 7.967033
0.2475 | 52.25 | 0.825 | 8.202512
0.255 | 53.25 | 0.85 | 8.359498
0.2625 | 54.25 | 0.875 | 8.516484
0.27 | 55.75 | 0.9 | 8.751962
0.2775 | 58 | 0.925 | 9.105181
0.285 | 58.5 | 0.95 | 9.183673
0.2925 | 59.25 | 0.975 | 9.301413
0.3 | 61.25 | 1 | 9.615385
0.3075 | 62.75 | 1.025 | 9.850863
0.315 | 63.75 | 1.05 | 10.00785
0.3225 | 64.75 | 1.075 | 10.16484
0.33 | 66.25 | 1.1 | 10.40031
0.3375 | 68 | 1.125 | 10.67504
0.345 | 69 | 1.15 | 10.83203
0.3525 | 69.75 | 1.175 | 10.94976
0.36 | 71.25 | 1.2 | 11.18524
0.3675 | 73.25 | 1.225 | 11.49922
0.375 | 74 | 1.25 | 11.61695
0.3825 | 75 | 1.275 | 11.77394
0.39 | 76.25 | 1.3 | 11.97017
0.3975 | 78.25 | 1.325 | 12.28414
0.405 | 79 | 1.35 | 12.40188
0.4125 | 79.75 | 1.375 | 12.51962
0.42 | 81.75 | 1.4 | 12.83359
0.4275 | 83 | 1.425 | 13.02983
0.435 | 84 | 1.45 | 13.18681
0.4425 | 84.75 | 1.475 | 13.30455
0.45 | 86.25 | 1.5 | 13.54003
0.4575 | 88.25 | 1.525 | 13.854
0.465 | 89 | 1.55 | 13.97174
0.4725 | 89.75 | 1.575 | 14.08948
0.48 | 91.75 | 1.6 | 14.40345
0.4875 | 93.25 | 1.625 | 14.63893
0.495 | 94 | 1.65 | 14.75667
0.5025 | 94.75 | 1.675 | 14.87441
0.51 | 96.25 | 1.7 | 15.10989
0.5175 | 98 | 1.725 | 15.38462
0.525 | 99 | 1.75 | 15.5416
0.5325 | 99.75 | 1.775 | 15.65934
0.54 | 101.25 | 1.8 | 15.89482
0.5475 | 102.75 | 1.825 | 16.1303
0.555 | 103.5 | 1.85 | 16.24804
0.5625 | 104.25 | 1.875 | 16.36578
0.57 | 105.75 | 1.9 | 16.60126
0.5775 | 107.75 | 1.925 | 16.91523
0.585 | 108.5 | 1.95 | 17.03297
0.5925 | 109 | 1.975 | 17.11146
0.6 | 111 | 2 | 17.42543
0.6075 | 112.25 | 2.025 | 17.62166
0.615 | 113 | 2.05 | 17.7394
0.6225 | 114 | 2.075 | 17.89639
0.63 | 115.25 | 2.1 | 18.09262
0.6375 | 117.25 | 2.125 | 18.40659
0.645 | 118 | 2.15 | 18.52433
0.6525 | 118.75 | 2.175 | 18.64207
0.66 | 120 | 2.2 | 18.8383
0.6675 | 121.75 | 2.225 | 19.11303
0.675 | 122.5 | 2.25 | 19.23077
0.6825 | 123.25 | 2.275 | 19.34851
0.69 | 124.75 | 2.3 | 19.58399
0.6975 | 126.25 | 2.325 | 19.81947
0.705 | 127 | 2.35 | 19.93721
0.7125 | 127.75 | 2.375 | 20.05495
0.72 | 129.25 | 2.4 | 20.29042
0.7275 | 130.75 | 2.425 | 20.5259
0.735 | 131.5 | 2.45 | 20.64364
0.7425 | 132.25 | 2.475 | 20.76138
0.75 | 133.75 | 2.5 | 20.99686
0.7575 | 135.25 | 2.525 | 21.23234
0.765 | 135.75 | 2.55 | 21.31083
0.7725 | 136.25 | 2.575 | 21.38932
0.78 | 138.25 | 2.6 | 21.7033
0.7875 | 139.25 | 2.625 | 21.86028
0.795 | 140 | 2.65 | 21.97802
0.8025 | 141 | 2.675 | 22.13501
0.81 | 142.25 | 2.7 | 22.33124
0.8175 | 144 | 2.725 | 22.60597
0.825 | 144.5 | 2.75 | 22.68446
0.8325 | 145.25 | 2.775 | 22.8022
0.84 | 146.75 | 2.8 | 23.03768
0.8475 | 148 | 2.825 | 23.23391
0.855 | 149 | 2.85 | 23.39089
0.8625 | 149.75 | 2.875 | 23.50863
0.87 | 151 | 2.9 | 23.70487
0.8775 | 152.25 | 2.925 | 23.9011
0.885 | 153 | 2.95 | 24.01884
0.8925 | 153.75 | 2.975 | 24.13658
0.9 | 155 | 3 | 24.33281
0.9075 | 156.25 | 3.025 | 24.52904
0.915 | 157 | 3.05 | 24.64678
0.9225 | 157.75 | 3.075 | 24.76452
0.93 | 159 | 3.1 | 24.96075
0.9375 | 160.25 | 3.125 | 25.15699
0.945 | 161 | 3.15 | 25.27473
0.9525 | 161.75 | 3.175 | 25.39246
0.96 | 163 | 3.2 | 25.5887
0.9675 | 164.25 | 3.225 | 25.78493
0.975 | 165 | 3.25 | 25.90267
0.9825 | 165.75 | 3.275 | 26.02041
0.99 | 166.75 | 3.3 | 26.17739
0.9975 | 168 | 3.325 | 26.37363
1.005 | 168.5 | 3.35 | 26.45212
1.0125 | 169 | 3.375 | 26.53061
1.02 | 170.75 | 3.4 | 26.80534
1.0275 | 171.75 | 3.425 | 26.96232
1.035 | 172.5 | 3.45 | 27.08006
1.0425 | 173 | 3.475 | 27.15856
1.05 | 174.25 | 3.5 | 27.35479
1.0575 | 175.75 | 3.525 | 27.59027
1.065 | 176.25 | 3.55 | 27.66876
1.0725 | 176.75 | 3.575 | 27.74725
1.08 | 178 | 3.6 | 27.94349
1.0875 | 179 | 3.625 | 28.10047
1.095 | 179.5 | 3.65 | 28.17896
1.1025 | 180.25 | 3.675 | 28.2967
1.11 | 181.25 | 3.7 | 28.45369
1.1175 | 182.75 | 3.725 | 28.68917
1.125 | 183.25 | 3.75 | 28.76766
1.1325 | 183.75 | 3.775 | 28.84615
1.14 | 185 | 3.8 | 29.04239
1.1475 | 186 | 3.825 | 29.19937
1.155 | 186.5 | 3.85 | 29.27786
1.1625 | 187 | 3.875 | 29.35636
1.17 | 188 | 3.9 | 29.51334
1.1775 | 189 | 3.925 | 29.67033
1.185 | 189.5 | 3.95 | 29.74882
1.1925 | 190 | 3.975 | 29.82732
1.2 | 191 | 4 | 29.9843
1.2075 | 192.25 | 4.025 | 30.18053
1.215 | 192.5 | 4.05 | 30.21978
1.2225 | 193 | 4.075 | 30.29827
1.23 | 194 | 4.1 | 30.45526
1.2375 | 195 | 4.125 | 30.61224
1.245 | 195.5 | 4.15 | 30.69074
1.2525 | 196 | 4.175 | 30.76923
1.26 | 197.25 | 4.2 | 30.96546
1.2675 | 198 | 4.225 | 31.0832
1.275 | 198.5 | 4.25 | 31.1617
1.2825 | 199 | 4.275 | 31.24019
1.29 | 200 | 4.3 | 31.39717
1.2975 | 200.75 | 4.325 | 31.51491
1.305 | 201.25 | 4.35 | 31.59341
1.3125 | 201.75 | 4.375 | 31.6719
1.32 | 202.25 | 4.4 | 31.75039
1.3275 | 203 | 4.425 | 31.86813
1.335 | 203.5 | 4.45 | 31.94662
1.3425 | 204 | 4.475 | 32.02512
1.35 | 204.75 | 4.5 | 32.14286
1.3575 | 205.75 | 4.525 | 32.29984
1.365 | 206 | 4.55 | 32.33909
1.3725 | 206.25 | 4.575 | 32.37834
1.38 | 207 | 4.6 | 32.49608
1.3875 | 207.75 | 4.625 | 32.61381
1.395 | 208.25 | 4.65 | 32.69231
1.4025 | 208.75 | 4.675 | 32.7708
1.41 | 209.25 | 4.7 | 32.84929
1.4175 | 210 | 4.725 | 32.96703
1.425 | 210.5 | 4.75 | 33.04553
1.4325 | 210.75 | 4.775 | 33.08477
1.44 | 211.25 | 4.8 | 33.16327
1.4475 | 211.75 | 4.825 | 33.24176
1.455 | 212 | 4.85 | 33.281
1.4625 | 212.25 | 4.875 | 33.32025
1.47 | 213 | 4.9 | 33.43799
1.4775 | 213.75 | 4.925 | 33.55573
1.485 | 214 | 4.95 | 33.59498
1.4925 | 214 | 4.975 | 33.59498
1.5 | 214.75 | 5 | 33.71272
1.5075 | 215.25 | 5.025 | 33.79121
1.515 | 215.5 | 5.05 | 33.83046
1.5225 | 215.75 | 5.075 | 33.8697
1.53 | 216.25 | 5.1 | 33.94819
1.5375 | 217 | 5.125 | 34.06593
1.545 | 217 | 5.15 | 34.06593
1.5525 | 217.25 | 5.175 | 34.10518
1.56 | 218 | 5.2 | 34.22292
1.5675 | 218.25 | 5.225 | 34.26217
1.575 | 218.5 | 5.25 | 34.30141
1.5825 | 218.75 | 5.275 | 34.34066
1.59 | 219 | 5.3 | 34.37991
1.5975 | 219.25 | 5.325 | 34.41915
1.605 | 219.5 | 5.35 | 34.4584
1.6125 | 220 | 5.375 | 34.53689
1.62 | 220.25 | 5.4 | 34.57614
1.6275 | 220.75 | 5.425 | 34.65463
1.635 | 221 | 5.45 | 34.69388
1.6425 | 221 | 5.475 | 34.69388
1.65 | 221.25 | 5.5 | 34.73312
1.6575 | 221.75 | 5.525 | 34.81162
1.665 | 222 | 5.55 | 34.85086
1.6725 | 222 | 5.575 | 34.85086
1.68 | 222.25 | 5.6 | 34.89011
1.6875 | 222.75 | 5.625 | 34.9686
1.695 | 223 | 5.65 | 35.00785
1.7025 | 223 | 5.675 | 35.00785
1.71 | 223.25 | 5.7 | 35.0471
1.7175 | 223.75 | 5.725 | 35.12559
1.725 | 224 | 5.75 | 35.16484
1.7325 | 224 | 5.775 | 35.16484
1.74 | 224.25 | 5.8 | 35.20408
1.7475 | 224.25 | 5.825 | 35.20408
1.755 | 224.5 | 5.85 | 35.24333
1.7625 | 224.75 | 5.875 | 35.28257
1.77 | 225 | 5.9 | 35.32182
1.7775 | 225 | 5.925 | 35.32182
1.785 | 225 | 5.95 | 35.32182
1.7925 | 225.25 | 5.975 | 35.36107
1.8 | 225.75 | 6 | 35.43956
1.8075 | 226 | 6.025 | 35.47881
1.815 | 226 | 6.05 | 35.47881
1.8225 | 226.25 | 6.075 | 35.51805
1.83 | 226.25 | 6.1 | 35.51805
1.8375 | 226.75 | 6.125 | 35.59655
1.845 | 227 | 6.15 | 35.63579
1.8525 | 227 | 6.175 | 35.63579
1.86 | 227 | 6.2 | 35.63579
1.8675 | 227.25 | 6.225 | 35.67504
1.875 | 227.25 | 6.25 | 35.67504
1.8825 | 227.25 | 6.275 | 35.67504
1.89 | 227.75 | 6.3 | 35.75353
1.8975 | 227.75 | 6.325 | 35.75353
1.905 | 228 | 6.35 | 35.79278
1.9125 | 228 | 6.375 | 35.79278
1.92 | 228.25 | 6.4 | 35.83203
1.9275 | 228.25 | 6.425 | 35.83203
1.935 | 228.5 | 6.45 | 35.87127
1.9425 | 228.75 | 6.475 | 35.91052
1.95 | 228.75 | 6.5 | 35.91052
1.9575 | 229 | 6.525 | 35.94976
1.965 | 229 | 6.55 | 35.94976
1.9725 | 229 | 6.575 | 35.94976
1.98 | 229.25 | 6.6 | 35.98901
1.9875 | 229.25 | 6.625 | 35.98901
1.995 | 229.5 | 6.65 | 36.02826
2.0025 | 229.75 | 6.675 | 36.0675
2.01 | 229.75 | 6.7 | 36.0675
2.0175 | 230 | 6.725 | 36.10675
2.025 | 230 | 6.75 | 36.10675
2.0325 | 230 | 6.775 | 36.10675
2.04 | 230.25 | 6.8 | 36.146
2.0475 | 230.25 | 6.825 | 36.146
2.055 | 230.25 | 6.85 | 36.146
2.0625 | 230.25 | 6.875 | 36.146
2.07 | 230.75 | 6.9 | 36.22449
2.0775 | 230.75 | 6.925 | 36.22449
2.085 | 231 | 6.95 | 36.26374
2.0925 | 231 | 6.975 | 36.26374
2.1 | 231 | 7 | 36.26374
2.1075 | 231.25 | 7.025 | 36.30298
2.115 | 231.25 | 7.05 | 36.30298
2.1225 | 231.25 | 7.075 | 36.30298
2.13 | 231.25 | 7.1 | 36.30298
2.1375 | 231.25 | 7.125 | 36.30298
2.145 | 231.5 | 7.15 | 36.34223
2.1525 | 231.75 | 7.175 | 36.38148
2.16 | 231.75 | 7.2 | 36.38148
2.1675 | 232 | 7.225 | 36.42072
2.175 | 232 | 7.25 | 36.42072
2.1825 | 232 | 7.275 | 36.42072
2.19 | 232.25 | 7.3 | 36.45997
2.1975 | 232.25 | 7.325 | 36.45997
2.205 | 232.25 | 7.35 | 36.45997
2.2125 | 232.25 | 7.375 | 36.45997
2.22 | 232.25 | 7.4 | 36.45997
2.2275 | 232.75 | 7.425 | 36.53846
2.235 | 232.75 | 7.45 | 36.53846
2.2425 | 232.75 | 7.475 | 36.53846
2.25 | 232.75 | 7.5 | 36.53846
2.2575 | 233 | 7.525 | 36.57771
2.265 | 233 | 7.55 | 36.57771
2.2725 | 233 | 7.575 | 36.57771
2.28 | 233.25 | 7.6 | 36.61695
2.2875 | 233.25 | 7.625 | 36.61695
2.295 | 233.25 | 7.65 | 36.61695
2.3025 | 233.25 | 7.675 | 36.61695
2.31 | 233.75 | 7.7 | 36.69545
2.3175 | 233.75 | 7.725 | 36.69545
2.325 | 233.75 | 7.75 | 36.69545
2.3325 | 233.75 | 7.775 | 36.69545
2.34 | 233.75 | 7.8 | 36.69545
2.3475 | 234 | 7.825 | 36.73469
2.355 | 234 | 7.85 | 36.73469
2.3625 | 234 | 7.875 | 36.73469
2.37 | 234.25 | 7.9 | 36.77394
2.3775 | 234.25 | 7.925 | 36.77394
2.385 | 234.25 | 7.95 | 36.77394
2.3925 | 234.25 | 7.975 | 36.77394
2.4 | 234.25 | 8 | 36.77394
2.4075 | 234.75 | 8.025 | 36.85243
2.415 | 234.75 | 8.05 | 36.85243
2.4225 | 234.75 | 8.075 | 36.85243
2.43 | 235 | 8.1 | 36.89168
2.4375 | 235 | 8.125 | 36.89168
2.445 | 235 | 8.15 | 36.89168
2.4525 | 235 | 8.175 | 36.89168
2.46 | 235.25 | 8.2 | 36.93093
2.4675 | 235 | 8.225 | 36.89168
2.475 | 235 | 8.25 | 36.89168
2.4825 | 235.25 | 8.275 | 36.93093
2.49 | 235.25 | 8.3 | 36.93093
2.4975 | 235.75 | 8.325 | 37.00942
2.505 | 235.75 | 8.35 | 37.00942
2.5125 | 235.75 | 8.375 | 37.00942
2.52 | 235.75 | 8.4 | 37.00942
2.5275 | 235.75 | 8.425 | 37.00942
2.535 | 236 | 8.45 | 37.04867
2.5425 | 236 | 8.475 | 37.04867
2.55 | 236 | 8.5 | 37.04867
2.5575 | 236 | 8.525 | 37.04867
2.565 | 236 | 8.55 | 37.04867
2.5725 | 236 | 8.575 | 37.04867
2.58 | 236.25 | 8.6 | 37.08791
2.5875 | 236.25 | 8.625 | 37.08791
2.595 | 236.25 | 8.65 | 37.08791
2.6025 | 236.25 | 8.675 | 37.08791
2.61 | 236.75 | 8.7 | 37.16641
2.6175 | 236.75 | 8.725 | 37.16641
2.625 | 237 | 8.75 | 37.20565
2.6325 | 237 | 8.775 | 37.20565
2.64 | 237 | 8.8 | 37.20565
2.6475 | 237 | 8.825 | 37.20565
2.655 | 237 | 8.85 | 37.20565
2.6625 | 237 | 8.875 | 37.20565
2.67 | 237 | 8.9 | 37.20565
2.6775 | 237 | 8.925 | 37.20565
2.685 | 237 | 8.95 | 37.20565
2.6925 | 237.25 | 8.975 | 37.2449
2.7 | 237.25 | 9 | 37.2449
2.7075 | 237.25 | 9.025 | 37.2449
2.715 | 237.5 | 9.05 | 37.28414
2.7225 | 237.75 | 9.075 | 37.32339
2.73 | 237.75 | 9.1 | 37.32339
2.7375 | 237.75 | 9.125 | 37.32339
2.745 | 237.75 | 9.15 | 37.32339
2.7525 | 237.75 | 9.175 | 37.32339
2.76 | 238 | 9.2 | 37.36264
2.7675 | 238 | 9.225 | 37.36264
2.775 | 238 | 9.25 | 37.36264
2.7825 | 238 | 9.275 | 37.36264
2.79 | 238 | 9.3 | 37.36264
2.7975 | 238 | 9.325 | 37.36264
2.805 | 238 | 9.35 | 37.36264
2.8125 | 238.25 | 9.375 | 37.40188
2.82 | 238.25 | 9.4 | 37.40188
2.8275 | 238.25 | 9.425 | 37.40188
2.835 | 238.25 | 9.45 | 37.40188
2.8425 | 238.25 | 9.475 | 37.40188
2.85 | 238.75 | 9.5 | 37.48038
2.8575 | 238.75 | 9.525 | 37.48038
2.865 | 238.75 | 9.55 | 37.48038
2.8725 | 238.75 | 9.575 | 37.48038
2.88 | 238.75 | 9.6 | 37.48038
2.8875 | 239 | 9.625 | 37.51962
2.895 | 239 | 9.65 | 37.51962
2.9025 | 239 | 9.675 | 37.51962
2.91 | 239 | 9.7 | 37.51962
2.9175 | 239 | 9.725 | 37.51962
2.925 | 239 | 9.75 | 37.51962
2.9325 | 239.25 | 9.775 | 37.55887
2.94 | 239.25 | 9.8 | 37.55887
2.9475 | 239.25 | 9.825 | 37.55887
2.955 | 239.25 | 9.85 | 37.55887
2.9625 | 239.25 | 9.875 | 37.55887
2.97 | 239.25 | 9.9 | 37.55887
2.9775 | 239.75 | 9.925 | 37.63736
2.985 | 239.75 | 9.95 | 37.63736
2.9925 | 239.75 | 9.975 | 37.63736
3 | 239.75 | 10 | 37.63736
3.0075 | 239.75 | 10.025 | 37.63736
3.015 | 240 | 10.05 | 37.67661
3.0225 | 240 | 10.075 | 37.67661
3.03 | 240 | 10.1 | 37.67661
3.0375 | 240 | 10.125 | 37.67661
3.045 | 240 | 10.15 | 37.67661
3.0525 | 240 | 10.175 | 37.67661
3.06 | 240.25 | 10.2 | 37.71586
3.0675 | 240.25 | 10.225 | 37.71586
3.075 | 240.25 | 10.25 | 37.71586
3.0825 | 240.25 | 10.275 | 37.71586
3.09 | 240.25 | 10.3 | 37.71586
3.0975 | 240.25 | 10.325 | 37.71586
3.105 | 240.25 | 10.35 | 37.71586
3.1125 | 240.25 | 10.375 | 37.71586
3.12 | 240.25 | 10.4 | 37.71586
3.1275 | 240.75 | 10.425 | 37.79435
3.135 | 240.75 | 10.45 | 37.79435
3.1425 | 240.75 | 10.475 | 37.79435
3.15 | 240.75 | 10.5 | 37.79435
3.1575 | 241 | 10.525 | 37.83359
3.165 | 241 | 10.55 | 37.83359
3.1725 | 241 | 10.575 | 37.83359
3.18 | 241 | 10.6 | 37.83359
3.1875 | 241 | 10.625 | 37.83359
3.195 | 241 | 10.65 | 37.83359
3.2025 | 241 | 10.675 | 37.83359
3.21 | 241 | 10.7 | 37.83359
3.2175 | 241 | 10.725 | 37.83359
3.225 | 241 | 10.75 | 37.83359
3.2325 | 241.25 | 10.775 | 37.87284
3.24 | 241.25 | 10.8 | 37.87284
3.2475 | 241.25 | 10.825 | 37.87284
3.255 | 241.5 | 10.85 | 37.91209
3.2625 | 241.75 | 10.875 | 37.95133
3.27 | 241.25 | 10.9 | 37.87284
3.2775 | 241.75 | 10.925 | 37.95133
3.285 | 241.75 | 10.95 | 37.95133
3.2925 | 241.75 | 10.975 | 37.95133
3.3 | 241.75 | 11 | 37.95133
3.3075 | 241.75 | 11.025 | 37.95133
3.315 | 241.75 | 11.05 | 37.95133
3.3225 | 241.75 | 11.075 | 37.95133
3.33 | 241.75 | 11.1 | 37.95133
3.3375 | 242 | 11.125 | 37.99058
3.345 | 242 | 11.15 | 37.99058
3.3525 | 242 | 11.175 | 37.99058
3.36 | 242 | 11.2 | 37.99058
3.3675 | 242 | 11.225 | 37.99058
3.375 | 242 | 11.25 | 37.99058
3.3825 | 242 | 11.275 | 37.99058
3.39 | 242.25 | 11.3 | 38.02983
3.3975 | 242.25 | 11.325 | 38.02983
3.405 | 242.25 | 11.35 | 38.02983
3.4125 | 242.25 | 11.375 | 38.02983
3.42 | 242.25 | 11.4 | 38.02983
3.4275 | 242.25 | 11.425 | 38.02983
3.435 | 242.5 | 11.45 | 38.06907
3.4425 | 242.75 | 11.475 | 38.10832
3.45 | 242.75 | 11.5 | 38.10832
3.4575 | 242.75 | 11.525 | 38.10832
3.465 | 242.75 | 11.55 | 38.10832
3.4725 | 242.75 | 11.575 | 38.10832
3.48 | 242.75 | 11.6 | 38.10832
3.4875 | 242.75 | 11.625 | 38.10832
3.495 | 242.75 | 11.65 | 38.10832
3.5025 | 242.75 | 11.675 | 38.10832
3.51 | 242.75 | 11.7 | 38.10832
3.5175 | 243 | 11.725 | 38.14757
3.525 | 243 | 11.75 | 38.14757
3.5325 | 243 | 11.775 | 38.14757
3.54 | 243 | 11.8 | 38.14757
3.5475 | 243 | 11.825 | 38.14757
3.555 | 243 | 11.85 | 38.14757
3.5625 | 243 | 11.875 | 38.14757
3.57 | 243 | 11.9 | 38.14757
3.5775 | 243.25 | 11.925 | 38.18681
3.585 | 243.25 | 11.95 | 38.18681
3.5925 | 243.25 | 11.975 | 38.18681
3.6 | 243.25 | 12 | 38.18681
3.6075 | 243.25 | 12.025 | 38.18681
3.615 | 243.25 | 12.05 | 38.18681
3.6225 | 243.25 | 12.075 | 38.18681
3.63 | 243.25 | 12.1 | 38.18681
3.6375 | 243.75 | 12.125 | 38.26531
3.645 | 243.75 | 12.15 | 38.26531
3.6525 | 243.75 | 12.175 | 38.26531
3.66 | 243.25 | 12.2 | 38.18681
3.6675 | 243.75 | 12.225 | 38.26531
3.675 | 243.75 | 12.25 | 38.26531
3.6825 | 243.75 | 12.275 | 38.26531
3.69 | 243.75 | 12.3 | 38.26531
3.6975 | 243.75 | 12.325 | 38.26531
3.705 | 243.75 | 12.35 | 38.26531
3.7125 | 243.75 | 12.375 | 38.26531
3.72 | 243.75 | 12.4 | 38.26531
3.7275 | 243.75 | 12.425 | 38.26531
3.735 | 243.75 | 12.45 | 38.26531
3.7425 | 243.75 | 12.475 | 38.26531
3.75 | 244 | 12.5 | 38.30455
3.7575 | 244 | 12.525 | 38.30455
3.765 | 244 | 12.55 | 38.30455
3.7725 | 244 | 12.575 | 38.30455
3.78 | 244 | 12.6 | 38.30455
3.7875 | 244 | 12.625 | 38.30455
3.795 | 244 | 12.65 | 38.30455
3.8025 | 244.25 | 12.675 | 38.3438
3.81 | 244.25 | 12.7 | 38.3438
3.8175 | 244 | 12.725 | 38.30455
3.825 | 244 | 12.75 | 38.30455
3.8325 | 244.25 | 12.775 | 38.3438
3.84 | 244.25 | 12.8 | 38.3438
3.8475 | 244.25 | 12.825 | 38.3438
3.855 | 244.25 | 12.85 | 38.3438
3.8625 | 244.25 | 12.875 | 38.3438
3.87 | 244.25 | 12.9 | 38.3438
3.8775 | 244.25 | 12.925 | 38.3438
3.885 | 244.25 | 12.95 | 38.3438
3.8925 | 244.25 | 12.975 | 38.3438
3.9 | 244.25 | 13 | 38.3438
3.9075 | 244.25 | 13.025 | 38.3438
3.915 | 244.25 | 13.05 | 38.3438
3.9225 | 244.25 | 13.075 | 38.3438
3.93 | 244.75 | 13.1 | 38.42229
3.9375 | 244.75 | 13.125 | 38.42229
3.945 | 244.75 | 13.15 | 38.42229
3.9525 | 244.75 | 13.175 | 38.42229
3.96 | 244.75 | 13.2 | 38.42229
3.9675 | 244.75 | 13.225 | 38.42229
3.975 | 244.75 | 13.25 | 38.42229
3.9825 | 244.75 | 13.275 | 38.42229
3.99 | 244.75 | 13.3 | 38.42229
3.9975 | 244.75 | 13.325 | 38.42229
4.005 | 244.75 | 13.35 | 38.42229
4.0125 | 244.75 | 13.375 | 38.42229
4.02 | 244.75 | 13.4 | 38.42229
4.0275 | 244.75 | 13.425 | 38.42229
4.035 | 244.75 | 13.45 | 38.42229
4.0425 | 244.75 | 13.475 | 38.42229
4.05 | 245 | 13.5 | 38.46154
4.0575 | 245 | 13.525 | 38.46154
4.065 | 245 | 13.55 | 38.46154
4.0725 | 245 | 13.575 | 38.46154
4.08 | 245 | 13.6 | 38.46154
4.0875 | 245 | 13.625 | 38.46154
4.095 | 245 | 13.65 | 38.46154
4.1025 | 245 | 13.675 | 38.46154
4.11 | 245 | 13.7 | 38.46154
4.1175 | 245 | 13.725 | 38.46154
4.125 | 245 | 13.75 | 38.46154
4.1325 | 245 | 13.775 | 38.46154
4.14 | 245 | 13.8 | 38.46154
4.1475 | 245 | 13.825 | 38.46154
4.155 | 245 | 13.85 | 38.46154
4.1625 | 245 | 13.875 | 38.46154
4.17 | 245.25 | 13.9 | 38.50078
4.1775 | 245 | 13.925 | 38.46154
4.185 | 245 | 13.95 | 38.46154
4.1925 | 245 | 13.975 | 38.46154
4.2 | 245.25 | 14 | 38.50078
4.2075 | 245.25 | 14.025 | 38.50078
4.215 | 245 | 14.05 | 38.46154
4.2225 | 245 | 14.075 | 38.46154
4.23 | 245.25 | 14.1 | 38.50078
4.2375 | 245.25 | 14.125 | 38.50078
4.245 | 245.25 | 14.15 | 38.50078
4.2525 | 245.25 | 14.175 | 38.50078
4.26 | 245.25 | 14.2 | 38.50078
4.2675 | 245.25 | 14.225 | 38.50078
4.275 | 245.25 | 14.25 | 38.50078
4.2825 | 245.25 | 14.275 | 38.50078
4.29 | 245.25 | 14.3 | 38.50078
4.2975 | 245.25 | 14.325 | 38.50078
4.305 | 245.25 | 14.35 | 38.50078
4.3125 | 245.25 | 14.375 | 38.50078
4.32 | 245.25 | 14.4 | 38.50078
4.3275 | 245.25 | 14.425 | 38.50078
4.335 | 245.25 | 14.45 | 38.50078
4.3425 | 245.25 | 14.475 | 38.50078
4.35 | 245.25 | 14.5 | 38.50078
4.3575 | 245.25 | 14.525 | 38.50078
4.365 | 245.25 | 14.55 | 38.50078
4.3725 | 245.25 | 14.575 | 38.50078
4.38 | 245.25 | 14.6 | 38.50078
4.3875 | 245.25 | 14.625 | 38.50078
4.395 | 245.25 | 14.65 | 38.50078
4.4025 | 245.25 | 14.675 | 38.50078
4.41 | 245.25 | 14.7 | 38.50078
4.4175 | 245.25 | 14.725 | 38.50078
4.425 | 245.25 | 14.75 | 38.50078
4.4325 | 245.25 | 14.775 | 38.50078
4.44 | 245.25 | 14.8 | 38.50078
4.4475 | 245.25 | 14.825 | 38.50078
4.455 | 245.25 | 14.85 | 38.50078
4.4625 | 245.25 | 14.875 | 38.50078
4.47 | 245.25 | 14.9 | 38.50078
4.4775 | 245.25 | 14.925 | 38.50078
4.485 | 245.25 | 14.95 | 38.50078
4.4925 | 245.25 | 14.975 | 38.50078
4.5 | 245.25 | 15 | 38.50078
4.5075 | 245.25 | 15.025 | 38.50078
4.515 | 245.25 | 15.05 | 38.50078
4.5225 | 245.25 | 15.075 | 38.50078
4.53 | 245.25 | 15.1 | 38.50078
4.5375 | 245.25 | 15.125 | 38.50078
4.545 | 245.25 | 15.15 | 38.50078
4.5525 | 245.25 | 15.175 | 38.50078
4.56 | 245 | 15.2 | 38.46154
4.5675 | 245 | 15.225 | 38.46154
4.575 | 245 | 15.25 | 38.46154
4.5825 | 245 | 15.275 | 38.46154
4.59 | 245 | 15.3 | 38.46154
4.5975 | 245 | 15.325 | 38.46154
4.605 | 245 | 15.35 | 38.46154
4.6125 | 245 | 15.375 | 38.46154
4.62 | 245 | 15.4 | 38.46154
4.6275 | 245 | 15.425 | 38.46154
4.635 | 245 | 15.45 | 38.46154
4.6425 | 245 | 15.475 | 38.46154
4.65 | 245 | 15.5 | 38.46154
4.6575 | 245 | 15.525 | 38.46154
4.665 | 245 | 15.55 | 38.46154
4.6725 | 244.75 | 15.575 | 38.42229
4.68 | 244.75 | 15.6 | 38.42229
4.6875 | 244.75 | 15.625 | 38.42229
4.695 | 244.75 | 15.65 | 38.42229
4.7025 | 244.75 | 15.675 | 38.42229
4.71 | 244.75 | 15.7 | 38.42229
4.7175 | 244.75 | 15.725 | 38.42229
4.725 | 244.75 | 15.75 | 38.42229
4.7325 | 244.75 | 15.775 | 38.42229
4.74 | 244.75 | 15.8 | 38.42229
4.7475 | 244.75 | 15.825 | 38.42229
4.755 | 244.5 | 15.85 | 38.38305
4.7625 | 244.25 | 15.875 | 38.3438
4.77 | 244.25 | 15.9 | 38.3438
4.7775 | 244.25 | 15.925 | 38.3438
4.785 | 244.25 | 15.95 | 38.3438
4.7925 | 244.25 | 15.975 | 38.3438
4.8 | 244.25 | 16 | 38.3438
4.8075 | 244.25 | 16.025 | 38.3438
4.815 | 244 | 16.05 | 38.30455
4.8225 | 244 | 16.075 | 38.30455
4.83 | 244 | 16.1 | 38.30455
4.8375 | 244 | 16.125 | 38.30455
4.845 | 244 | 16.15 | 38.30455
4.8525 | 243.75 | 16.175 | 38.26531
4.86 | 243.75 | 16.2 | 38.26531
4.8675 | 243.75 | 16.225 | 38.26531
4.875 | 243.75 | 16.25 | 38.26531
4.8825 | 243.75 | 16.275 | 38.26531
4.89 | 243.25 | 16.3 | 38.18681
4.8975 | 243.25 | 16.325 | 38.18681
4.905 | 243.25 | 16.35 | 38.18681
4.9125 | 243.25 | 16.375 | 38.18681
4.92 | 243 | 16.4 | 38.14757
4.9275 | 243 | 16.425 | 38.14757
4.935 | 243 | 16.45 | 38.14757
4.9425 | 243 | 16.475 | 38.14757
4.95 | 242.75 | 16.5 | 38.10832
4.9575 | 242.25 | 16.525 | 38.02983
4.965 | 242.25 | 16.55 | 38.02983
4.9725 | 242.25 | 16.575 | 38.02983
4.98 | 242 | 16.6 | 37.99058
4.9875 | 242 | 16.625 | 37.99058
4.995 | 242 | 16.65 | 37.99058
5.0025 | 242 | 16.675 | 37.99058
5.01 | 241.75 | 16.7 | 37.95133
5.0175 | 241.25 | 16.725 | 37.87284
5.025 | 241.25 | 16.75 | 37.87284
5.0325 | 241.25 | 16.775 | 37.87284
5.04 | 241 | 16.8 | 37.83359
5.0475 | 240.75 | 16.825 | 37.79435
5.055 | 240.5 | 16.85 | 37.7551
5.0625 | 240.25 | 16.875 | 37.71586
5.07 | 240.25 | 16.9 | 37.71586
5.0775 | 239.75 | 16.925 | 37.63736
5.085 | 239.5 | 16.95 | 37.59812
5.0925 | 239.25 | 16.975 | 37.55887
5.1 | 239 | 17 | 37.51962
5.1075 | 238.75 | 17.025 | 37.48038
5.115 | 238.5 | 17.05 | 37.44113
5.1225 | 238.25 | 17.075 | 37.40188
5.13 | 238 | 17.1 | 37.36264
5.1375 | 237.25 | 17.125 | 37.2449
5.145 | 237 | 17.15 | 37.20565
5.1525 | 237 | 17.175 | 37.20565
5.16 | 236.25 | 17.2 | 37.08791
5.1675 | 236 | 17.225 | 37.04867
5.175 | 235.5 | 17.25 | 36.97017
5.1825 | 235.25 | 17.275 | 36.93093
5.19 | 235 | 17.3 | 36.89168
5.1975 | 234.25 | 17.325 | 36.77394
5.205 | 234 | 17.35 | 36.73469
5.2125 | 234 | 17.375 | 36.73469
5.22 | 233 | 17.4 | 36.57771
5.2275 | 232.75 | 17.425 | 36.53846
5.235 | 232.5 | 17.45 | 36.49922
5.2425 | 232 | 17.475 | 36.42072
5.25 | 231.25 | 17.5 | 36.30298
5.2575 | 230.75 | 17.525 | 36.22449
5.265 | 230.25 | 17.55 | 36.146
5.2725 | 229.75 | 17.575 | 36.0675
5.28 | 229 | 17.6 | 35.94976
5.2875 | 228.25 | 17.625 | 35.83203
5.295 | 228 | 17.65 | 35.79278
5.3025 | 227.75 | 17.675 | 35.75353
5.31 | 227 | 17.7 | 35.63579
5.3175 | 226.25 | 17.725 | 35.51805
5.325 | 226 | 17.75 | 35.47881
5.3325 | 225.75 | 17.775 | 35.43956
5.34 | 224.75 | 17.8 | 35.28257
5.3475 | 224.25 | 17.825 | 35.20408
5.355 | 224 | 17.85 | 35.16484
5.3625 | 223.75 | 17.875 | 35.12559
5.37 | 223 | 17.9 | 35.00785
5.3775 | 222.25 | 17.925 | 34.89011
5.385 | 222 | 17.95 | 34.85086
5.3925 | 221.75 | 17.975 | 34.81162
5.4 | 221 | 18 | 34.69388
5.4075 | 220.75 | 18.025 | 34.65463
5.415 | 220.5 | 18.05 | 34.61538
5.4225 | 220 | 18.075 | 34.53689
5.43 | 219.25 | 18.1 | 34.41915
5.4375 | 219 | 18.125 | 34.37991
5.445 | 218.5 | 18.15 | 34.30141
5.4525 | 218.25 | 18.175 | 34.26217
5.46 | 217.75 | 18.2 | 34.18367
5.4675 | 217.25 | 18.225 | 34.10518
5.475 | 217 | 18.25 | 34.06593
5.4825 | 216.75 | 18.275 | 34.02669
5.49 | 216.25 | 18.3 | 33.94819
5.4975 | 216 | 18.325 | 33.90895
5.505 | 216 | 18.35 | 33.90895
5.5125 | 215.75 | 18.375 | 33.8697
5.52 | 215 | 18.4 | 33.75196
5.5275 | 214.75 | 18.425 | 33.71272
5.535 | 214.5 | 18.45 | 33.67347
5.5425 | 214.25 | 18.475 | 33.63422
5.55 | 214 | 18.5 | 33.59498
5.5575 | 213.75 | 18.525 | 33.55573
5.565 | 213.5 | 18.55 | 33.51648
5.5725 | 213.25 | 18.575 | 33.47724
5.58 | 213 | 18.6 | 33.43799
5.5875 | 212.75 | 18.625 | 33.39874
5.595 | 212.5 | 18.65 | 33.3595
5.6025 | 212.25 | 18.675 | 33.32025
5.61 | 212 | 18.7 | 33.281
5.6175 | 211.75 | 18.725 | 33.24176
5.625 | 211.5 | 18.75 | 33.20251
5.6325 | 211.25 | 18.775 | 33.16327
5.64 | 211 | 18.8 | 33.12402
5.6475 | 210.75 | 18.825 | 33.08477
5.655 | 210.5 | 18.85 | 33.04553
5.6625 | 210.25 | 18.875 | 33.00628
5.67 | 210.25 | 18.9 | 33.00628
5.6775 | 210 | 18.925 | 32.96703
5.685 | 210 | 18.95 | 32.96703
5.6925 | 209.75 | 18.975 | 32.92779
5.7 | 209.75 | 19 | 32.92779
5.7075 | 209.25 | 19.025 | 32.84929
5.715 | 209 | 19.05 | 32.81005
5.7225 | 209 | 19.075 | 32.81005
5.73 | 208.75 | 19.1 | 32.7708
5.7375 | 208.25 | 19.125 | 32.69231
5.745 | 208.25 | 19.15 | 32.69231
5.7525 | 208.25 | 19.175 | 32.69231
5.76 | 208 | 19.2 | 32.65306
5.7675 | 207.75 | 19.225 | 32.61381
5.775 | 207.5 | 19.25 | 32.57457
5.7825 | 207.25 | 19.275 | 32.53532
5.79 | 207.25 | 19.3 | 32.53532
5.7975 | 207 | 19.325 | 32.49608
5.805 | 207 | 19.35 | 32.49608
5.8125 | 207 | 19.375 | 32.49608
5.82 | 206.75 | 19.4 | 32.45683
5.8275 | 206.25 | 19.425 | 32.37834
5.835 | 206.25 | 19.45 | 32.37834
5.8425 | 206.25 | 19.475 | 32.37834
5.85 | 206 | 19.5 | 32.33909
5.8575 | 205.75 | 19.525 | 32.29984
5.865 | 205.75 | 19.55 | 32.29984
5.8725 | 205.75 | 19.575 | 32.29984
5.88 | 205.75 | 19.6 | 32.29984
5.8875 | 205.25 | 19.625 | 32.22135
5.895 | 205 | 19.65 | 32.1821
5.9025 | 205 | 19.675 | 32.1821
5.91 | 205 | 19.7 | 32.1821
5.9175 | 204.75 | 19.725 | 32.14286
5.925 | 204.75 | 19.75 | 32.14286
5.9325 | 204.75 | 19.775 | 32.14286
5.94 | 204.25 | 19.8 | 32.06436
5.9475 | 204.25 | 19.825 | 32.06436
5.955 | 204.25 | 19.85 | 32.06436
5.9625 | 204.25 | 19.875 | 32.06436
5.97 | 204 | 19.9 | 32.02512
5.9775 | 204 | 19.925 | 32.02512
5.985 | 204 | 19.95 | 32.02512
5.9925 | 203.75 | 19.975 | 31.98587
6 | 203.75 | 20 | 31.98587
6.0075 | 203.75 | 20.025 | 31.98587
6.015 | 203.5 | 20.05 | 31.94662
6.0225 | 203.25 | 20.075 | 31.90738
6.03 | 203.25 | 20.1 | 31.90738
6.0375 | 203 | 20.125 | 31.86813
6.045 | 203 | 20.15 | 31.86813
6.0525 | 203 | 20.175 | 31.86813
6.06 | 202.75 | 20.2 | 31.82889
6.0675 | 202.75 | 20.225 | 31.82889
6.075 | 202.75 | 20.25 | 31.82889
6.0825 | 202.75 | 20.275 | 31.82889
6.09 | 202.75 | 20.3 | 31.82889
6.0975 | 202.75 | 20.325 | 31.82889
6.105 | 202.5 | 20.35 | 31.78964
6.1125 | 202.25 | 20.375 | 31.75039
6.12 | 202.25 | 20.4 | 31.75039
6.1275 | 202 | 20.425 | 31.71115
6.135 | 202 | 20.45 | 31.71115
6.1425 | 202 | 20.475 | 31.71115
6.15 | 202 | 20.5 | 31.71115
6.1575 | 201.75 | 20.525 | 31.6719
6.165 | 201.75 | 20.55 | 31.6719
6.1725 | 201.75 | 20.575 | 31.6719
6.18 | 201.75 | 20.6 | 31.6719
6.1875 | 201.75 | 20.625 | 31.6719
6.195 | 201.5 | 20.65 | 31.63265
6.2025 | 201.25 | 20.675 | 31.59341
6.21 | 201.25 | 20.7 | 31.59341
6.2175 | 201.25 | 20.725 | 31.59341
6.225 | 201.25 | 20.75 | 31.59341
6.2325 | 201.25 | 20.775 | 31.59341
6.24 | 201 | 20.8 | 31.55416
6.2475 | 201 | 20.825 | 31.55416
6.255 | 201 | 20.85 | 31.55416
6.2625 | 200.75 | 20.875 | 31.51491
6.27 | 200.75 | 20.9 | 31.51491
6.2775 | 200.75 | 20.925 | 31.51491
6.285 | 200.75 | 20.95 | 31.51491
6.2925 | 200.75 | 20.975 | 31.51491
6.3 | 200.25 | 21 | 31.43642
6.3075 | 200.25 | 21.025 | 31.43642
6.315 | 200.25 | 21.05 | 31.43642
6.3225 | 200.25 | 21.075 | 31.43642
6.33 | 200.25 | 21.1 | 31.43642
6.3375 | 200.25 | 21.125 | 31.43642
6.345 | 200.25 | 21.15 | 31.43642
6.3525 | 200.25 | 21.175 | 31.43642
6.36 | 200 | 21.2 | 31.39717
6.3675 | 200 | 21.225 | 31.39717
6.375 | 200 | 21.25 | 31.39717
6.3825 | 200 | 21.275 | 31.39717
6.39 | 200 | 21.3 | 31.39717
6.3975 | 200 | 21.325 | 31.39717
6.405 | 200 | 21.35 | 31.39717
6.4125 | 199.75 | 21.375 | 31.35793
6.42 | 199.75 | 21.4 | 31.35793
6.4275 | 199.75 | 21.425 | 31.35793
6.435 | 199.75 | 21.45 | 31.35793
6.4425 | 199.75 | 21.475 | 31.35793
6.45 | 199.75 | 21.5 | 31.35793
6.4575 | 199.25 | 21.525 | 31.27943
6.465 | 199.25 | 21.55 | 31.27943
6.4725 | 199.25 | 21.575 | 31.27943
6.48 | 199.25 | 21.6 | 31.27943
6.4875 | 199.25 | 21.625 | 31.27943
6.495 | 199.25 | 21.65 | 31.27943
6.5025 | 199.25 | 21.675 | 31.27943
6.51 | 199 | 21.7 | 31.24019
6.5175 | 199 | 21.725 | 31.24019
6.525 | 199 | 21.75 | 31.24019
6.5325 | 199 | 21.775 | 31.24019
6.54 | 199 | 21.8 | 31.24019
6.5475 | 199 | 21.825 | 31.24019
6.555 | 199 | 21.85 | 31.24019
6.5625 | 199 | 21.875 | 31.24019
6.57 | 198.75 | 21.9 | 31.20094
6.5775 | 198.75 | 21.925 | 31.20094
6.585 | 198.75 | 21.95 | 31.20094
6.5925 | 198.75 | 21.975 | 31.20094
6.6 | 198.75 | 22 | 31.20094
6.6075 | 198.25 | 22.025 | 31.12245
6.615 | 198.25 | 22.05 | 31.12245
6.6225 | 198.25 | 22.075 | 31.12245
6.63 | 198.25 | 22.1 | 31.12245
6.6375 | 198.25 | 22.125 | 31.12245
6.645 | 198.25 | 22.15 | 31.12245
6.6525 | 198.25 | 22.175 | 31.12245
6.66 | 198 | 22.2 | 31.0832
6.6675 | 198 | 22.225 | 31.0832
6.675 | 198 | 22.25 | 31.0832
6.6825 | 198 | 22.275 | 31.0832
6.69 | 198 | 22.3 | 31.0832
6.6975 | 197.75 | 22.325 | 31.04396
6.705 | 197.75 | 22.35 | 31.04396
6.7125 | 197.75 | 22.375 | 31.04396
6.72 | 197.75 | 22.4 | 31.04396
6.7275 | 197.75 | 22.425 | 31.04396
6.735 | 197.75 | 22.45 | 31.04396
6.7425 | 197.75 | 22.475 | 31.04396
6.75 | 197.75 | 22.5 | 31.04396
6.7575 | 197.25 | 22.525 | 30.96546
6.765 | 197.25 | 22.55 | 30.96546
6.7725 | 197.25 | 22.575 | 30.96546
6.78 | 197.25 | 22.6 | 30.96546
6.7875 | 197 | 22.625 | 30.92622
6.795 | 197 | 22.65 | 30.92622
6.8025 | 197 | 22.675 | 30.92622
6.81 | 197 | 22.7 | 30.92622
6.8175 | 196.75 | 22.725 | 30.88697
6.825 | 196.75 | 22.75 | 30.88697
6.8325 | 196.75 | 22.775 | 30.88697
6.84 | 196.75 | 22.8 | 30.88697
6.8475 | 196.25 | 22.825 | 30.80848
6.855 | 196.25 | 22.85 | 30.80848
6.8625 | 196.25 | 22.875 | 30.80848
6.87 | 196.25 | 22.9 | 30.80848

## N12-3
Results for: | Nylon12 |  |  | Test no.: 3
Curves for Specimen No: | 1
Curve No: | 1
Thickness, 1.3mm - Width, 4.8mm
Extension mm | Force N | strain | stress, Mpa
0 | 5 | 0 | 0.8012821
0.01 | 8 | 0.03333333 | 1.282051
0.02 | 10.25 | 0.06666667 | 1.642628
0.03 | 12 | 0.1 | 1.923077
0.04 | 13.75 | 0.1333333 | 2.203526
0.05 | 15.25 | 0.1666667 | 2.44391
0.06 | 17.25 | 0.2 | 2.764423
0.07 | 18.75 | 0.2333333 | 3.004808
0.08 | 20.75 | 0.2666667 | 3.325321
0.09 | 22.25 | 0.3 | 3.565705
0.1 | 24.25 | 0.3333333 | 3.886218
0.11 | 25.75 | 0.3666667 | 4.126603
0.12 | 27.75 | 0.4 | 4.447115
0.13 | 29 | 0.4333333 | 4.647436
0.14 | 30.75 | 0.4666667 | 4.927885
0.15 | 32.25 | 0.5 | 5.168269
0.16 | 34.25 | 0.5333333 | 5.488782
0.17 | 35.75 | 0.5666667 | 5.729167
0.18 | 37.75 | 0.6 | 6.049679
0.19 | 39 | 0.6333333 | 6.25
0.2 | 41 | 0.6666667 | 6.570513
0.21 | 42.75 | 0.7 | 6.850962
0.22 | 44.25 | 0.7333333 | 7.091346
0.23 | 45.75 | 0.7666667 | 7.331731
0.24 | 47.75 | 0.8 | 7.652244
0.25 | 49.25 | 0.8333333 | 7.892628
0.26 | 51 | 0.8666667 | 8.173077
0.27 | 52.25 | 0.9 | 8.373397
0.28 | 54.25 | 0.9333333 | 8.69391
0.29 | 55.75 | 0.9666667 | 8.934295
0.3 | 57.75 | 1 | 9.254808
0.31 | 59 | 1.033333 | 9.455128
0.32 | 61 | 1.066667 | 9.775641
0.33 | 62.25 | 1.1 | 9.975962
0.34 | 64.25 | 1.133333 | 10.29647
0.35 | 65.75 | 1.166667 | 10.53686
0.36 | 67.25 | 1.2 | 10.77724
0.37 | 69 | 1.233333 | 11.05769
0.38 | 70.75 | 1.266667 | 11.33814
0.39 | 72 | 1.3 | 11.53846
0.4 | 74 | 1.333333 | 11.85897
0.41 | 75.25 | 1.366667 | 12.05929
0.42 | 77 | 1.4 | 12.33974
0.43 | 78.25 | 1.433333 | 12.54006
0.44 | 80.25 | 1.466667 | 12.86058
0.45 | 81.75 | 1.5 | 13.10096
0.46 | 83.25 | 1.533333 | 13.34135
0.47 | 85 | 1.566667 | 13.62179
0.48 | 86.75 | 1.6 | 13.90224
0.49 | 88 | 1.633333 | 14.10256
0.5 | 89.75 | 1.666667 | 14.38301
0.51 | 91 | 1.7 | 14.58333
0.52 | 92.75 | 1.733333 | 14.86378
0.53 | 94.25 | 1.766667 | 15.10417
0.54 | 96 | 1.8 | 15.38462
0.55 | 97.25 | 1.833333 | 15.58494
0.56 | 99 | 1.866667 | 15.86538
0.57 | 100.25 | 1.9 | 16.06571
0.58 | 101.75 | 1.933333 | 16.30609
0.59 | 103.25 | 1.966667 | 16.54647
0.6 | 105 | 2 | 16.82692
0.61 | 106.25 | 2.033333 | 17.02724
0.62 | 108 | 2.066667 | 17.30769
0.63 | 109.25 | 2.1 | 17.50801
0.64 | 111 | 2.133333 | 17.78846
0.65 | 112.25 | 2.166667 | 17.98878
0.66 | 114 | 2.2 | 18.26923
0.67 | 115.25 | 2.233333 | 18.46955
0.68 | 117 | 2.266667 | 18.75
0.69 | 118.25 | 2.3 | 18.95032
0.7 | 119.75 | 2.333333 | 19.19071
0.71 | 121 | 2.366667 | 19.39103
0.72 | 122.75 | 2.4 | 19.67147
0.73 | 124 | 2.433333 | 19.87179
0.74 | 125.75 | 2.466667 | 20.15224
0.75 | 126.75 | 2.5 | 20.3125
0.76 | 128.25 | 2.533333 | 20.55288
0.77 | 129.75 | 2.566667 | 20.79327
0.78 | 131 | 2.6 | 20.99359
0.79 | 132.25 | 2.633333 | 21.19391
0.8 | 133.75 | 2.666667 | 21.43429
0.81 | 135 | 2.7 | 21.63462
0.82 | 136.75 | 2.733333 | 21.91506
0.83 | 137.75 | 2.766667 | 22.07532
0.84 | 139 | 2.8 | 22.27564
0.85 | 140.25 | 2.833333 | 22.47596
0.86 | 141.75 | 2.866667 | 22.71635
0.87 | 143 | 2.9 | 22.91667
0.88 | 144.25 | 2.933333 | 23.11699
0.89 | 145.75 | 2.966667 | 23.35737
0.9 | 147 | 3 | 23.55769
0.91 | 148 | 3.033333 | 23.71795
0.92 | 149.75 | 3.066667 | 23.9984
0.93 | 150.75 | 3.1 | 24.15865
0.94 | 152 | 3.133333 | 24.35897
0.95 | 153 | 3.166667 | 24.51923
0.96 | 154.75 | 3.2 | 24.79968
0.97 | 155.75 | 3.233333 | 24.95994
0.98 | 157 | 3.266667 | 25.16026
0.99 | 158 | 3.3 | 25.32051
1 | 159.25 | 3.333333 | 25.52083
1.01 | 160.25 | 3.366667 | 25.68109
1.02 | 161.75 | 3.4 | 25.92147
1.03 | 162.75 | 3.433333 | 26.08173
1.04 | 164 | 3.466667 | 26.28205
1.05 | 165 | 3.5 | 26.44231
1.06 | 166.75 | 3.533333 | 26.72276
1.07 | 167.25 | 3.566667 | 26.80288
1.08 | 168.75 | 3.6 | 27.04327
1.09 | 169.75 | 3.633333 | 27.20353
1.1 | 171 | 3.666667 | 27.40385
1.11 | 172 | 3.7 | 27.5641
1.12 | 173 | 3.733333 | 27.72436
1.13 | 174 | 3.766667 | 27.88462
1.14 | 175 | 3.8 | 28.04487
1.15 | 176 | 3.833333 | 28.20513
1.16 | 177.25 | 3.866667 | 28.40545
1.17 | 178 | 3.9 | 28.52564
1.18 | 179 | 3.933333 | 28.6859
1.19 | 179.75 | 3.966667 | 28.80609
1.2 | 180.25 | 4 | 28.88622
1.21 | 181 | 4.033333 | 29.00641
1.22 | 180.75 | 4.066667 | 28.96635
1.23 | 180 | 4.1 | 28.84615
1.24 | 179.75 | 4.133333 | 28.80609
1.25 | 179.75 | 4.166667 | 28.80609
1.26 | 180.25 | 4.2 | 28.88622
1.27 | 181 | 4.233333 | 29.00641
1.28 | 181.75 | 4.266667 | 29.1266
1.29 | 181.75 | 4.3 | 29.1266
1.3 | 181.25 | 4.333333 | 29.04647
1.31 | 181.75 | 4.366667 | 29.1266
1.32 | 182.75 | 4.4 | 29.28686
1.33 | 183.75 | 4.433333 | 29.44712
1.34 | 185 | 4.466667 | 29.64744
1.35 | 185.75 | 4.5 | 29.76763
1.36 | 187 | 4.533333 | 29.96795
1.37 | 188 | 4.566667 | 30.12821
1.38 | 189.25 | 4.6 | 30.32853
1.39 | 190.25 | 4.633333 | 30.48878
1.4 | 191.25 | 4.666667 | 30.64904
1.41 | 192.25 | 4.7 | 30.80929
1.42 | 193.25 | 4.733333 | 30.96955
1.43 | 194.25 | 4.766667 | 31.12981
1.44 | 195.25 | 4.8 | 31.29006
1.45 | 196.25 | 4.833333 | 31.45032
1.46 | 197 | 4.866667 | 31.57051
1.47 | 198 | 4.9 | 31.73077
1.48 | 199 | 4.933333 | 31.89103
1.49 | 199.75 | 4.966667 | 32.01122
1.5 | 200.75 | 5 | 32.17147
1.51 | 201.25 | 5.033333 | 32.2516
1.52 | 202.25 | 5.066667 | 32.41186
1.53 | 203.25 | 5.1 | 32.57212
1.54 | 204 | 5.133333 | 32.69231
1.55 | 204.75 | 5.166667 | 32.8125
1.56 | 205.75 | 5.2 | 32.97276
1.57 | 206.25 | 5.233333 | 33.05288
1.58 | 207 | 5.266667 | 33.17308
1.59 | 207.75 | 5.3 | 33.29327
1.6 | 208.25 | 5.333333 | 33.3734
1.61 | 209 | 5.366667 | 33.49359
1.62 | 209.75 | 5.4 | 33.61378
1.63 | 210.25 | 5.433333 | 33.69391
1.64 | 211 | 5.466667 | 33.8141
1.65 | 211.25 | 5.5 | 33.85417
1.66 | 212.25 | 5.533333 | 34.01442
1.67 | 212.75 | 5.566667 | 34.09455
1.68 | 213.25 | 5.6 | 34.17468
1.69 | 214 | 5.633333 | 34.29487
1.7 | 214.25 | 5.666667 | 34.33494
1.71 | 215 | 5.7 | 34.45513
1.72 | 215.25 | 5.733333 | 34.49519
1.73 | 216 | 5.766667 | 34.61538
1.74 | 216.75 | 5.8 | 34.73558
1.75 | 217 | 5.833333 | 34.77564
1.76 | 217.25 | 5.866667 | 34.81571
1.77 | 217.75 | 5.9 | 34.89583
1.78 | 218 | 5.933333 | 34.9359
1.79 | 218.75 | 5.966667 | 35.05609
1.8 | 219 | 6 | 35.09615
1.81 | 219.25 | 6.033333 | 35.13622
1.82 | 220 | 6.066667 | 35.25641
1.83 | 220.25 | 6.1 | 35.29647
1.84 | 220.25 | 6.133333 | 35.29647
1.85 | 220.75 | 6.166667 | 35.3766
1.86 | 221 | 6.2 | 35.41667
1.87 | 221.75 | 6.233333 | 35.53686
1.88 | 221.75 | 6.266667 | 35.53686
1.89 | 222 | 6.3 | 35.57692
1.9 | 222.25 | 6.333333 | 35.61699
1.91 | 222.75 | 6.366667 | 35.69712
1.92 | 222.75 | 6.4 | 35.69712
1.93 | 223.25 | 6.433333 | 35.77724
1.94 | 223.75 | 6.466667 | 35.85737
1.95 | 223.75 | 6.5 | 35.85737
1.96 | 224 | 6.533333 | 35.89744
1.97 | 224.25 | 6.566667 | 35.9375
1.98 | 224.25 | 6.6 | 35.9375
1.99 | 224.75 | 6.633333 | 36.01763
2 | 225 | 6.666667 | 36.05769
2.01 | 225.25 | 6.7 | 36.09776
2.02 | 225.75 | 6.733333 | 36.17788
2.03 | 225.25 | 6.766667 | 36.09776
2.04 | 225.75 | 6.8 | 36.17788
2.05 | 226 | 6.833333 | 36.21795
2.06 | 226.25 | 6.866667 | 36.25801
2.07 | 226.25 | 6.9 | 36.25801
2.08 | 226.75 | 6.933333 | 36.33814
2.09 | 226.75 | 6.966667 | 36.33814
2.1 | 226.75 | 7 | 36.33814
2.11 | 227 | 7.033333 | 36.37821
2.12 | 227 | 7.066667 | 36.37821
2.13 | 227.25 | 7.1 | 36.41827
2.14 | 227.25 | 7.133333 | 36.41827
2.15 | 227.75 | 7.166667 | 36.4984
2.16 | 227.75 | 7.2 | 36.4984
2.17 | 228 | 7.233333 | 36.53846
2.18 | 228 | 7.266667 | 36.53846
2.19 | 228.25 | 7.3 | 36.57853
2.2 | 228.75 | 7.333333 | 36.65865
2.21 | 228.75 | 7.366667 | 36.65865
2.22 | 228.75 | 7.4 | 36.65865
2.23 | 228.75 | 7.433333 | 36.65865
2.24 | 229 | 7.466667 | 36.69872
2.25 | 229.25 | 7.5 | 36.73878
2.26 | 229.25 | 7.533333 | 36.73878
2.27 | 229.25 | 7.566667 | 36.73878
2.28 | 229.75 | 7.6 | 36.81891
2.29 | 229.75 | 7.633333 | 36.81891
2.3 | 230 | 7.666667 | 36.85897
2.31 | 230 | 7.7 | 36.85897
2.32 | 230 | 7.733333 | 36.85897
2.33 | 230.25 | 7.766667 | 36.89904
2.34 | 230.25 | 7.8 | 36.89904
2.35 | 230.25 | 7.833333 | 36.89904
2.36 | 230.75 | 7.866667 | 36.97917
2.37 | 230.75 | 7.9 | 36.97917
2.38 | 231 | 7.933333 | 37.01923
2.39 | 231 | 7.966667 | 37.01923
2.4 | 231 | 8 | 37.01923
2.41 | 231.25 | 8.033333 | 37.05929
2.42 | 231.25 | 8.066667 | 37.05929
2.43 | 231.25 | 8.1 | 37.05929
2.44 | 231.25 | 8.133333 | 37.05929
2.45 | 231.75 | 8.166667 | 37.13942
2.46 | 231.75 | 8.2 | 37.13942
2.47 | 231.75 | 8.233333 | 37.13942
2.48 | 232 | 8.266667 | 37.17949
2.49 | 232 | 8.3 | 37.17949
2.5 | 232.25 | 8.333333 | 37.21955
2.51 | 232.25 | 8.366667 | 37.21955
2.52 | 232.25 | 8.4 | 37.21955
2.53 | 232.25 | 8.433333 | 37.21955
2.54 | 232.75 | 8.466667 | 37.29968
2.55 | 232.75 | 8.5 | 37.29968
2.56 | 232.75 | 8.533333 | 37.29968
2.57 | 233 | 8.566667 | 37.33974
2.58 | 233 | 8.6 | 37.33974
2.59 | 233 | 8.633333 | 37.33974
2.6 | 233 | 8.666667 | 37.33974
2.61 | 233.25 | 8.7 | 37.37981
2.62 | 233.25 | 8.733333 | 37.37981
2.63 | 233.25 | 8.766667 | 37.37981
2.64 | 233.75 | 8.8 | 37.45994
2.65 | 233.75 | 8.833333 | 37.45994
2.66 | 233.75 | 8.866667 | 37.45994
2.67 | 234 | 8.9 | 37.5
2.68 | 234 | 8.933333 | 37.5
2.69 | 234 | 8.966667 | 37.5
2.7 | 234.25 | 9 | 37.54006
2.71 | 234.25 | 9.033333 | 37.54006
2.72 | 234.25 | 9.066667 | 37.54006
2.73 | 234.25 | 9.1 | 37.54006
2.74 | 234.25 | 9.133333 | 37.54006
2.75 | 234.75 | 9.166667 | 37.62019
2.76 | 234.75 | 9.2 | 37.62019
2.77 | 234.75 | 9.233333 | 37.62019
2.78 | 235 | 9.266667 | 37.66026
2.79 | 235 | 9.3 | 37.66026
2.8 | 235 | 9.333333 | 37.66026
2.81 | 235 | 9.366667 | 37.66026
2.82 | 235.25 | 9.4 | 37.70032
2.83 | 235.25 | 9.433333 | 37.70032
2.84 | 235.25 | 9.466667 | 37.70032
2.85 | 235.25 | 9.5 | 37.70032
2.86 | 235.75 | 9.533333 | 37.78045
2.87 | 235.75 | 9.566667 | 37.78045
2.88 | 235.75 | 9.6 | 37.78045
2.89 | 235.75 | 9.633333 | 37.78045
2.9 | 236 | 9.666667 | 37.82051
2.91 | 236 | 9.7 | 37.82051
2.92 | 236 | 9.733333 | 37.82051
2.93 | 236 | 9.766667 | 37.82051
2.94 | 236.25 | 9.8 | 37.86058
2.95 | 236.25 | 9.833333 | 37.86058
2.96 | 236.25 | 9.866667 | 37.86058
2.97 | 236.25 | 9.9 | 37.86058
2.98 | 236.75 | 9.933333 | 37.94071
2.99 | 236.75 | 9.966667 | 37.94071
3 | 236.75 | 10 | 37.94071
3.01 | 236.75 | 10.03333 | 37.94071
3.02 | 237 | 10.06667 | 37.98077
3.03 | 237 | 10.1 | 37.98077
3.04 | 237 | 10.13333 | 37.98077
3.05 | 237 | 10.16667 | 37.98077
3.06 | 237.25 | 10.2 | 38.02083
3.07 | 237.25 | 10.23333 | 38.02083
3.08 | 237.25 | 10.26667 | 38.02083
3.09 | 237.25 | 10.3 | 38.02083
3.1 | 237.25 | 10.33333 | 38.02083
3.11 | 237.75 | 10.36667 | 38.10096
3.12 | 237.75 | 10.4 | 38.10096
3.13 | 237.75 | 10.43333 | 38.10096
3.14 | 237.75 | 10.46667 | 38.10096
3.15 | 237.75 | 10.5 | 38.10096
3.16 | 238 | 10.53333 | 38.14103
3.17 | 238 | 10.56667 | 38.14103
3.18 | 238 | 10.6 | 38.14103
3.19 | 238 | 10.63333 | 38.14103
3.2 | 238.25 | 10.66667 | 38.18109
3.21 | 238.25 | 10.7 | 38.18109
3.22 | 238.25 | 10.73333 | 38.18109
3.23 | 238.25 | 10.76667 | 38.18109
3.24 | 238.75 | 10.8 | 38.26122
3.25 | 238.75 | 10.83333 | 38.26122
3.26 | 238.75 | 10.86667 | 38.26122
3.27 | 238.75 | 10.9 | 38.26122
3.28 | 238.75 | 10.93333 | 38.26122
3.29 | 239 | 10.96667 | 38.30128
3.3 | 239 | 11 | 38.30128
3.31 | 239 | 11.03333 | 38.30128
3.32 | 239 | 11.06667 | 38.30128
3.33 | 239 | 11.1 | 38.30128
3.34 | 239 | 11.13333 | 38.30128
3.35 | 239 | 11.16667 | 38.30128
3.36 | 239.25 | 11.2 | 38.34135
3.37 | 239.25 | 11.23333 | 38.34135
3.38 | 239.25 | 11.26667 | 38.34135
3.39 | 239.75 | 11.3 | 38.42147
3.4 | 239.75 | 11.33333 | 38.42147
3.41 | 239.75 | 11.36667 | 38.42147
3.42 | 239.75 | 11.4 | 38.42147
3.43 | 239.75 | 11.43333 | 38.42147
3.44 | 239.75 | 11.46667 | 38.42147
3.45 | 240 | 11.5 | 38.46154
3.46 | 240 | 11.53333 | 38.46154
3.47 | 240 | 11.56667 | 38.46154
3.48 | 240 | 11.6 | 38.46154
3.49 | 240.25 | 11.63333 | 38.5016
3.5 | 240.25 | 11.66667 | 38.5016
3.51 | 240.25 | 11.7 | 38.5016
3.52 | 240.25 | 11.73333 | 38.5016
3.53 | 240.25 | 11.76667 | 38.5016
3.54 | 240.25 | 11.8 | 38.5016
3.55 | 240.75 | 11.83333 | 38.58173
3.56 | 240.75 | 11.86667 | 38.58173
3.57 | 240.75 | 11.9 | 38.58173
3.58 | 240.75 | 11.93333 | 38.58173
3.59 | 241 | 11.96667 | 38.62179
3.6 | 240.75 | 12 | 38.58173
3.61 | 241 | 12.03333 | 38.62179
3.62 | 241 | 12.06667 | 38.62179
3.63 | 241 | 12.1 | 38.62179
3.64 | 241 | 12.13333 | 38.62179
3.65 | 241 | 12.16667 | 38.62179
3.66 | 241 | 12.2 | 38.62179
3.67 | 241 | 12.23333 | 38.62179
3.68 | 241.25 | 12.26667 | 38.66186
3.69 | 241.25 | 12.3 | 38.66186
3.7 | 241.25 | 12.33333 | 38.66186
3.71 | 241.25 | 12.36667 | 38.66186
3.72 | 241.75 | 12.4 | 38.74199
3.73 | 241.75 | 12.43333 | 38.74199
3.74 | 241.75 | 12.46667 | 38.74199
3.75 | 241.75 | 12.5 | 38.74199
3.76 | 241.75 | 12.53333 | 38.74199
3.77 | 241.75 | 12.56667 | 38.74199
3.78 | 242 | 12.6 | 38.78205
3.79 | 242 | 12.63333 | 38.78205
3.8 | 241.75 | 12.66667 | 38.74199
3.81 | 242 | 12.7 | 38.78205
3.82 | 242 | 12.73333 | 38.78205
3.83 | 242 | 12.76667 | 38.78205
3.84 | 242 | 12.8 | 38.78205
3.85 | 242 | 12.83333 | 38.78205
3.86 | 242 | 12.86667 | 38.78205
3.87 | 242.25 | 12.9 | 38.82212
3.88 | 242.25 | 12.93333 | 38.82212
3.89 | 242.25 | 12.96667 | 38.82212
3.9 | 242.75 | 13 | 38.90224
3.91 | 242.75 | 13.03333 | 38.90224
3.92 | 242.75 | 13.06667 | 38.90224
3.93 | 242.75 | 13.1 | 38.90224
3.94 | 242.25 | 13.13333 | 38.82212
3.95 | 242.75 | 13.16667 | 38.90224
3.96 | 242.75 | 13.2 | 38.90224
3.97 | 242.75 | 13.23333 | 38.90224
3.98 | 243 | 13.26667 | 38.94231
3.99 | 242.75 | 13.3 | 38.90224
4 | 242.75 | 13.33333 | 38.90224
4.01 | 243 | 13.36667 | 38.94231
4.02 | 243 | 13.4 | 38.94231
4.03 | 243 | 13.43333 | 38.94231
4.04 | 243 | 13.46667 | 38.94231
4.05 | 243 | 13.5 | 38.94231
4.06 | 243.25 | 13.53333 | 38.98237
4.07 | 243.25 | 13.56667 | 38.98237
4.08 | 243.25 | 13.6 | 38.98237
4.09 | 243.25 | 13.63333 | 38.98237
4.1 | 243.25 | 13.66667 | 38.98237
4.11 | 243.25 | 13.7 | 38.98237
4.12 | 243.25 | 13.73333 | 38.98237
4.13 | 243.25 | 13.76667 | 38.98237
4.14 | 243.75 | 13.8 | 39.0625
4.15 | 243.75 | 13.83333 | 39.0625
4.16 | 243.75 | 13.86667 | 39.0625
4.17 | 243.75 | 13.9 | 39.0625
4.18 | 243.75 | 13.93333 | 39.0625
4.19 | 243.75 | 13.96667 | 39.0625
4.2 | 243.75 | 14 | 39.0625
4.21 | 243.75 | 14.03333 | 39.0625
4.22 | 243.75 | 14.06667 | 39.0625
4.23 | 243.75 | 14.1 | 39.0625
4.24 | 244 | 14.13333 | 39.10256
4.25 | 244 | 14.16667 | 39.10256
4.26 | 244 | 14.2 | 39.10256
4.27 | 244 | 14.23333 | 39.10256
4.28 | 244 | 14.26667 | 39.10256
4.29 | 244 | 14.3 | 39.10256
4.3 | 244 | 14.33333 | 39.10256
4.31 | 244 | 14.36667 | 39.10256
4.32 | 244 | 14.4 | 39.10256
4.33 | 244.25 | 14.43333 | 39.14263
4.34 | 244 | 14.46667 | 39.10256
4.35 | 244.25 | 14.5 | 39.14263
4.36 | 244.25 | 14.53333 | 39.14263
4.37 | 244.25 | 14.56667 | 39.14263
4.38 | 244.25 | 14.6 | 39.14263
4.39 | 244.25 | 14.63333 | 39.14263
4.4 | 244.25 | 14.66667 | 39.14263
4.41 | 244.25 | 14.7 | 39.14263
4.42 | 244.25 | 14.73333 | 39.14263
4.43 | 244.25 | 14.76667 | 39.14263
4.44 | 244.25 | 14.8 | 39.14263
4.45 | 244.25 | 14.83333 | 39.14263
4.46 | 244.75 | 14.86667 | 39.22276
4.47 | 244.75 | 14.9 | 39.22276
4.48 | 244.75 | 14.93333 | 39.22276
4.49 | 244.75 | 14.96667 | 39.22276
4.5 | 244.75 | 15 | 39.22276
4.51 | 244.75 | 15.03333 | 39.22276
4.52 | 244.75 | 15.06667 | 39.22276
4.53 | 244.75 | 15.1 | 39.22276
4.54 | 244.75 | 15.13333 | 39.22276
4.55 | 244.75 | 15.16667 | 39.22276
4.56 | 244.75 | 15.2 | 39.22276
4.57 | 244.75 | 15.23333 | 39.22276
4.58 | 244.75 | 15.26667 | 39.22276
4.59 | 244.75 | 15.3 | 39.22276
4.6 | 244.75 | 15.33333 | 39.22276
4.61 | 244.75 | 15.36667 | 39.22276
4.62 | 245 | 15.4 | 39.26282
4.63 | 245 | 15.43333 | 39.26282
4.64 | 245 | 15.46667 | 39.26282
4.65 | 245 | 15.5 | 39.26282
4.66 | 245 | 15.53333 | 39.26282
4.67 | 245 | 15.56667 | 39.26282
4.68 | 245 | 15.6 | 39.26282
4.69 | 245 | 15.63333 | 39.26282
4.7 | 245 | 15.66667 | 39.26282
4.71 | 245 | 15.7 | 39.26282
4.72 | 245 | 15.73333 | 39.26282
4.73 | 245 | 15.76667 | 39.26282
4.74 | 245.25 | 15.8 | 39.30288
4.75 | 245.25 | 15.83333 | 39.30288
4.76 | 245.25 | 15.86667 | 39.30288
4.77 | 245.25 | 15.9 | 39.30288
4.78 | 245.25 | 15.93333 | 39.30288
4.79 | 245 | 15.96667 | 39.26282
4.8 | 245.25 | 16 | 39.30288
4.81 | 245.25 | 16.03333 | 39.30288
4.82 | 245.25 | 16.06667 | 39.30288
4.83 | 245.25 | 16.1 | 39.30288
4.84 | 245.25 | 16.13333 | 39.30288
4.85 | 245.25 | 16.16667 | 39.30288
4.86 | 245.25 | 16.2 | 39.30288
4.87 | 245.25 | 16.23333 | 39.30288
4.88 | 245.25 | 16.26667 | 39.30288
4.89 | 245.25 | 16.3 | 39.30288
4.9 | 245.25 | 16.33333 | 39.30288
4.91 | 245.25 | 16.36667 | 39.30288
4.92 | 245.25 | 16.4 | 39.30288
4.93 | 245.25 | 16.43333 | 39.30288
4.94 | 245.25 | 16.46667 | 39.30288
4.95 | 245.25 | 16.5 | 39.30288
4.96 | 245.25 | 16.53333 | 39.30288
4.97 | 245.25 | 16.56667 | 39.30288
4.98 | 245.25 | 16.6 | 39.30288
4.99 | 245.25 | 16.63333 | 39.30288
5 | 245.25 | 16.66667 | 39.30288
5.01 | 245.25 | 16.7 | 39.30288
5.02 | 245.25 | 16.73333 | 39.30288
5.03 | 245.25 | 16.76667 | 39.30288
5.04 | 245.25 | 16.8 | 39.30288
5.05 | 245.25 | 16.83333 | 39.30288
5.06 | 245.75 | 16.86667 | 39.38301
5.07 | 245.25 | 16.9 | 39.30288
5.08 | 245.75 | 16.93333 | 39.38301
5.09 | 245.75 | 16.96667 | 39.38301
5.1 | 245.75 | 17 | 39.38301
5.11 | 245.75 | 17.03333 | 39.38301
5.12 | 245.25 | 17.06667 | 39.30288
5.13 | 245.75 | 17.1 | 39.38301
5.14 | 245.75 | 17.13333 | 39.38301
5.15 | 245.75 | 17.16667 | 39.38301
5.16 | 245.75 | 17.2 | 39.38301
5.17 | 245.75 | 17.23333 | 39.38301
5.18 | 245.75 | 17.26667 | 39.38301
5.19 | 245.75 | 17.3 | 39.38301
5.2 | 245.75 | 17.33333 | 39.38301
5.21 | 245.25 | 17.36667 | 39.30288
5.22 | 245.75 | 17.4 | 39.38301
5.23 | 245.75 | 17.43333 | 39.38301
5.24 | 245.75 | 17.46667 | 39.38301
5.25 | 245.75 | 17.5 | 39.38301
5.26 | 245.75 | 17.53333 | 39.38301
5.27 | 245.25 | 17.56667 | 39.30288
5.28 | 245.75 | 17.6 | 39.38301
5.29 | 245.25 | 17.63333 | 39.30288
5.3 | 245.75 | 17.66667 | 39.38301
5.31 | 245.75 | 17.7 | 39.38301
5.32 | 245.75 | 17.73333 | 39.38301
5.33 | 245.25 | 17.76667 | 39.30288
5.34 | 245.25 | 17.8 | 39.30288
5.35 | 245.25 | 17.83333 | 39.30288
5.36 | 245.25 | 17.86667 | 39.30288
5.37 | 245.25 | 17.9 | 39.30288
5.38 | 245.25 | 17.93333 | 39.30288
5.39 | 245.25 | 17.96667 | 39.30288
5.4 | 245.75 | 18 | 39.38301
5.41 | 245.25 | 18.03333 | 39.30288
5.42 | 245.25 | 18.06667 | 39.30288
5.43 | 245.75 | 18.1 | 39.38301
5.44 | 245.25 | 18.13333 | 39.30288
5.45 | 245.25 | 18.16667 | 39.30288
5.46 | 245.25 | 18.2 | 39.30288
5.47 | 245.25 | 18.23333 | 39.30288
5.48 | 245.25 | 18.26667 | 39.30288
5.49 | 245.25 | 18.3 | 39.30288
5.5 | 245.25 | 18.33333 | 39.30288
5.51 | 245.25 | 18.36667 | 39.30288
5.52 | 245.25 | 18.4 | 39.30288
5.53 | 245.25 | 18.43333 | 39.30288
5.54 | 245.25 | 18.46667 | 39.30288
5.55 | 245 | 18.5 | 39.26282
5.56 | 245.25 | 18.53333 | 39.30288
5.57 | 245.25 | 18.56667 | 39.30288
5.58 | 245 | 18.6 | 39.26282
5.59 | 245 | 18.63333 | 39.26282
5.6 | 245.25 | 18.66667 | 39.30288
5.61 | 245 | 18.7 | 39.26282
5.62 | 245 | 18.73333 | 39.26282
5.63 | 245 | 18.76667 | 39.26282
5.64 | 245 | 18.8 | 39.26282
5.65 | 245 | 18.83333 | 39.26282
5.66 | 245 | 18.86667 | 39.26282
5.67 | 245 | 18.9 | 39.26282
5.68 | 244.75 | 18.93333 | 39.22276
5.69 | 244.75 | 18.96667 | 39.22276
5.7 | 244.75 | 19 | 39.22276
5.71 | 244.75 | 19.03333 | 39.22276
5.72 | 244.75 | 19.06667 | 39.22276
5.73 | 244.75 | 19.1 | 39.22276
5.74 | 244.75 | 19.13333 | 39.22276
5.75 | 244.75 | 19.16667 | 39.22276
5.76 | 244.75 | 19.2 | 39.22276
5.77 | 244.25 | 19.23333 | 39.14263
5.78 | 244.25 | 19.26667 | 39.14263
5.79 | 244.25 | 19.3 | 39.14263
5.8 | 244.25 | 19.33333 | 39.14263
5.81 | 244.25 | 19.36667 | 39.14263
5.82 | 244 | 19.4 | 39.10256
5.83 | 244 | 19.43333 | 39.10256
5.84 | 244 | 19.46667 | 39.10256
5.85 | 244 | 19.5 | 39.10256
5.86 | 244 | 19.53333 | 39.10256
5.87 | 244 | 19.56667 | 39.10256
5.88 | 244 | 19.6 | 39.10256
5.89 | 243.75 | 19.63333 | 39.0625
5.9 | 243.75 | 19.66667 | 39.0625
5.91 | 243.75 | 19.7 | 39.0625
5.92 | 243.25 | 19.73333 | 38.98237
5.93 | 243.25 | 19.76667 | 38.98237
5.94 | 243.25 | 19.8 | 38.98237
5.95 | 243.25 | 19.83333 | 38.98237
5.96 | 243.25 | 19.86667 | 38.98237
5.97 | 243 | 19.9 | 38.94231
5.98 | 243 | 19.93333 | 38.94231
5.99 | 243 | 19.96667 | 38.94231
6 | 243 | 20 | 38.94231
6.01 | 242.75 | 20.03333 | 38.90224
6.02 | 242.75 | 20.06667 | 38.90224
6.03 | 242.75 | 20.1 | 38.90224
6.04 | 242.25 | 20.13333 | 38.82212
6.05 | 242.25 | 20.16667 | 38.82212
6.06 | 242 | 20.2 | 38.78205
6.07 | 242 | 20.23333 | 38.78205
6.08 | 241.75 | 20.26667 | 38.74199
6.09 | 241.75 | 20.3 | 38.74199
6.1 | 241.75 | 20.33333 | 38.74199
6.11 | 241.25 | 20.36667 | 38.66186
6.12 | 241.25 | 20.4 | 38.66186
6.13 | 241 | 20.43333 | 38.62179
6.14 | 241 | 20.46667 | 38.62179
6.15 | 241 | 20.5 | 38.62179
6.16 | 240.75 | 20.53333 | 38.58173
6.17 | 240.25 | 20.56667 | 38.5016
6.18 | 240.25 | 20.6 | 38.5016
6.19 | 240 | 20.63333 | 38.46154
6.2 | 239.75 | 20.66667 | 38.42147
6.21 | 239.75 | 20.7 | 38.42147
6.22 | 239.25 | 20.73333 | 38.34135
6.23 | 239.25 | 20.76667 | 38.34135
6.24 | 238.75 | 20.8 | 38.26122
6.25 | 238.75 | 20.83333 | 38.26122
6.26 | 238.25 | 20.86667 | 38.18109
6.27 | 238 | 20.9 | 38.14103
6.28 | 237.75 | 20.93333 | 38.10096
6.29 | 237.75 | 20.96667 | 38.10096
6.3 | 237.25 | 21 | 38.02083
6.31 | 236.75 | 21.03333 | 37.94071
6.32 | 236.25 | 21.06667 | 37.86058
6.33 | 236 | 21.1 | 37.82051
6.34 | 235.75 | 21.13333 | 37.78045
6.35 | 235.75 | 21.16667 | 37.78045
6.36 | 235 | 21.2 | 37.66026
6.37 | 234.75 | 21.23333 | 37.62019
6.38 | 234.25 | 21.26667 | 37.54006
6.39 | 234 | 21.3 | 37.5
6.4 | 233.75 | 21.33333 | 37.45994
6.41 | 233 | 21.36667 | 37.33974
6.42 | 232.75 | 21.4 | 37.29968
6.43 | 232.25 | 21.43333 | 37.21955
6.44 | 231.75 | 21.46667 | 37.13942
6.45 | 231.25 | 21.5 | 37.05929
6.46 | 230.75 | 21.53333 | 36.97917
6.47 | 230.25 | 21.56667 | 36.89904
6.48 | 229.75 | 21.6 | 36.81891
6.49 | 229 | 21.63333 | 36.69872
6.5 | 228.75 | 21.66667 | 36.65865
6.51 | 228 | 21.7 | 36.53846
6.52 | 227.75 | 21.73333 | 36.4984
6.53 | 227 | 21.76667 | 36.37821
6.54 | 226.25 | 21.8 | 36.25801
6.55 | 226 | 21.83333 | 36.21795
6.56 | 225.25 | 21.86667 | 36.09776
6.57 | 225 | 21.9 | 36.05769
6.58 | 224.25 | 21.93333 | 35.9375
6.59 | 224 | 21.96667 | 35.89744
6.6 | 223.25 | 22 | 35.77724
6.61 | 223 | 22.03333 | 35.73718
6.62 | 222.25 | 22.06667 | 35.61699
6.63 | 222 | 22.1 | 35.57692
6.64 | 221.75 | 22.13333 | 35.53686
6.65 | 221.25 | 22.16667 | 35.45673
6.66 | 220.75 | 22.2 | 35.3766
6.67 | 220.25 | 22.23333 | 35.29647
6.68 | 220 | 22.26667 | 35.25641
6.69 | 219.75 | 22.3 | 35.21635
6.7 | 219 | 22.33333 | 35.09615
6.71 | 218.75 | 22.36667 | 35.05609
6.72 | 218.25 | 22.4 | 34.97596
6.73 | 218 | 22.43333 | 34.9359
6.74 | 217.75 | 22.46667 | 34.89583
6.75 | 217.25 | 22.5 | 34.81571
6.76 | 217 | 22.53333 | 34.77564
6.77 | 216.75 | 22.56667 | 34.73558
6.78 | 216.75 | 22.6 | 34.73558
6.79 | 216.25 | 22.63333 | 34.65545
6.8 | 216 | 22.66667 | 34.61538
6.81 | 215.75 | 22.7 | 34.57532
6.82 | 215.75 | 22.73333 | 34.57532
6.83 | 215.25 | 22.76667 | 34.49519
6.84 | 215 | 22.8 | 34.45513
6.85 | 215 | 22.83333 | 34.45513
6.86 | 214.75 | 22.86667 | 34.41506
6.87 | 214.25 | 22.9 | 34.33494
6.88 | 214 | 22.93333 | 34.29487
6.89 | 214 | 22.96667 | 34.29487
6.9 | 213.75 | 23 | 34.25481
6.91 | 213.75 | 23.03333 | 34.25481
6.92 | 213.25 | 23.06667 | 34.17468
6.93 | 213.25 | 23.1 | 34.17468
6.94 | 213.25 | 23.13333 | 34.17468
6.95 | 213 | 23.16667 | 34.13462
6.96 | 212.75 | 23.2 | 34.09455
6.97 | 212.75 | 23.23333 | 34.09455
6.98 | 212.25 | 23.26667 | 34.01442
6.99 | 212.25 | 23.3 | 34.01442
7 | 212.25 | 23.33333 | 34.01442
7.01 | 212 | 23.36667 | 33.97436
7.02 | 212 | 23.4 | 33.97436
7.03 | 212 | 23.43333 | 33.97436
7.04 | 211.75 | 23.46667 | 33.93429
7.05 | 211.75 | 23.5 | 33.93429
7.06 | 211.75 | 23.53333 | 33.93429
7.07 | 211.25 | 23.56667 | 33.85417
7.08 | 211.25 | 23.6 | 33.85417
7.09 | 211 | 23.63333 | 33.8141
7.1 | 211 | 23.66667 | 33.8141
7.11 | 211 | 23.7 | 33.8141
7.12 | 211 | 23.73333 | 33.8141
7.13 | 211 | 23.76667 | 33.8141
7.14 | 210.75 | 23.8 | 33.77404
7.15 | 210.75 | 23.83333 | 33.77404
7.16 | 210.25 | 23.86667 | 33.69391
7.17 | 210.25 | 23.9 | 33.69391
7.18 | 210 | 23.93333 | 33.65385
7.19 | 210 | 23.96667 | 33.65385
7.2 | 210 | 24 | 33.65385
7.21 | 210 | 24.03333 | 33.65385
7.22 | 210 | 24.06667 | 33.65385
7.23 | 209.75 | 24.1 | 33.61378
7.24 | 209.75 | 24.13333 | 33.61378
7.25 | 209.75 | 24.16667 | 33.61378
7.26 | 209.75 | 24.2 | 33.61378
7.27 | 209.25 | 24.23333 | 33.53365
7.28 | 209.25 | 24.26667 | 33.53365
7.29 | 209.25 | 24.3 | 33.53365
7.3 | 209.25 | 24.33333 | 33.53365
7.31 | 209.25 | 24.36667 | 33.53365
7.32 | 209 | 24.4 | 33.49359
7.33 | 209 | 24.43333 | 33.49359
7.34 | 209 | 24.46667 | 33.49359
7.35 | 208.75 | 24.5 | 33.45353
7.36 | 208.75 | 24.53333 | 33.45353
7.37 | 208.75 | 24.56667 | 33.45353
7.38 | 208.75 | 24.6 | 33.45353
7.39 | 208.25 | 24.63333 | 33.3734
7.4 | 208.75 | 24.66667 | 33.45353
7.41 | 208.25 | 24.7 | 33.3734
7.42 | 208.25 | 24.73333 | 33.3734
7.43 | 208.25 | 24.76667 | 33.3734
7.44 | 208.25 | 24.8 | 33.3734
7.45 | 208 | 24.83333 | 33.33333
7.46 | 208 | 24.86667 | 33.33333
7.47 | 208 | 24.9 | 33.33333
7.48 | 208 | 24.93333 | 33.33333
7.49 | 208 | 24.96667 | 33.33333
7.5 | 207.75 | 25 | 33.29327
7.51 | 207.75 | 25.03333 | 33.29327
7.52 | 207.75 | 25.06667 | 33.29327
7.53 | 207.25 | 25.1 | 33.21314
7.54 | 207.75 | 25.13333 | 33.29327
7.55 | 207.25 | 25.16667 | 33.21314
7.56 | 207.25 | 25.2 | 33.21314
7.57 | 207.25 | 25.23333 | 33.21314
7.58 | 207.25 | 25.26667 | 33.21314
7.59 | 207.25 | 25.3 | 33.21314
7.6 | 207 | 25.33333 | 33.17308
7.61 | 207 | 25.36667 | 33.17308
7.62 | 207 | 25.4 | 33.17308
7.63 | 207 | 25.43333 | 33.17308
7.64 | 206.75 | 25.46667 | 33.13301
7.65 | 206.75 | 25.5 | 33.13301
7.66 | 206.25 | 25.53333 | 33.05288
7.67 | 206.75 | 25.56667 | 33.13301
7.68 | 206.25 | 25.6 | 33.05288
7.69 | 206.25 | 25.63333 | 33.05288
7.7 | 206.25 | 25.66667 | 33.05288
7.71 | 206.25 | 25.7 | 33.05288
7.72 | 206.25 | 25.73333 | 33.05288
7.73 | 206 | 25.76667 | 33.01282
7.74 | 206 | 25.8 | 33.01282
7.75 | 206.25 | 25.83333 | 33.05288
7.76 | 206 | 25.86667 | 33.01282
7.77 | 206 | 25.9 | 33.01282
7.78 | 206 | 25.93333 | 33.01282
7.79 | 206 | 25.96667 | 33.01282
7.8 | 205.75 | 26 | 32.97276
7.81 | 205.75 | 26.03333 | 32.97276
7.82 | 205.75 | 26.06667 | 32.97276
7.83 | 205.75 | 26.1 | 32.97276
7.84 | 205.75 | 26.13333 | 32.97276
7.85 | 205.25 | 26.16667 | 32.89263
7.86 | 205.25 | 26.2 | 32.89263
7.87 | 205.25 | 26.23333 | 32.89263
7.88 | 205.25 | 26.26667 | 32.89263
7.89 | 205.25 | 26.3 | 32.89263
7.9 | 205.25 | 26.33333 | 32.89263
7.91 | 205.25 | 26.36667 | 32.89263
7.92 | 205.25 | 26.4 | 32.89263
7.93 | 205.25 | 26.43333 | 32.89263
7.94 | 205.25 | 26.46667 | 32.89263
7.95 | 205 | 26.5 | 32.85256
7.96 | 205 | 26.53333 | 32.85256
7.97 | 205 | 26.56667 | 32.85256
7.98 | 205 | 26.6 | 32.85256
7.99 | 205 | 26.63333 | 32.85256
8 | 205 | 26.66667 | 32.85256
8.01 | 205 | 26.7 | 32.85256
8.02 | 204.75 | 26.73333 | 32.8125
8.03 | 205 | 26.76667 | 32.85256
8.04 | 205 | 26.8 | 32.85256
8.05 | 204.75 | 26.83333 | 32.8125
8.06 | 205 | 26.86667 | 32.85256
8.07 | 204.75 | 26.9 | 32.8125
8.08 | 204.75 | 26.93333 | 32.8125
8.09 | 204.75 | 26.96667 | 32.8125
8.1 | 204.75 | 27 | 32.8125
8.11 | 204.75 | 27.03333 | 32.8125
8.12 | 204.75 | 27.06667 | 32.8125
8.13 | 204.75 | 27.1 | 32.8125
8.14 | 204.75 | 27.13333 | 32.8125
8.15 | 204.75 | 27.16667 | 32.8125
8.16 | 205 | 27.2 | 32.85256
8.17 | 204.75 | 27.23333 | 32.8125
8.18 | 204.75 | 27.26667 | 32.8125
8.19 | 204.75 | 27.3 | 32.8125
8.2 | 204.75 | 27.33333 | 32.8125
8.21 | 204.75 | 27.36667 | 32.8125
8.22 | 205 | 27.4 | 32.85256
8.23 | 205 | 27.43333 | 32.85256
8.24 | 204.75 | 27.46667 | 32.8125
8.25 | 204.75 | 27.5 | 32.8125
8.26 | 204.75 | 27.53333 | 32.8125
8.27 | 205 | 27.56667 | 32.85256
8.28 | 205 | 27.6 | 32.85256
8.29 | 205 | 27.63333 | 32.85256
8.3 | 205 | 27.66667 | 32.85256