## N12+3%EC-1
Results for: | 3% EC+ Nylon12 |  |  | Test no.: 1
Curves for Specimen No: | 1
Curve No: | 1
Thickness, 1.25mm - Width, 4.25mm
Extension mm | Force N | strain | stress, Mpa
0 | 5 | 0 | 0.9411765
0.005 | 7 | 0.01666667 | 1.317647
0.01 | 9 | 0.03333333 | 1.694118
0.015 | 10 | 0.05 | 1.882353
0.02 | 11.25 | 0.06666667 | 2.117647
0.025 | 12.25 | 0.08333333 | 2.305882
0.03 | 13.25 | 0.1 | 2.494118
0.035 | 14.5 | 0.1166667 | 2.729412
0.04 | 15.75 | 0.1333333 | 2.964706
0.045 | 16.5 | 0.15 | 3.105882
0.05 | 17.25 | 0.1666667 | 3.247059
0.055 | 18.5 | 0.1833333 | 3.482353
0.06 | 19.75 | 0.2 | 3.717647
0.065 | 20.5 | 0.2166667 | 3.858824
0.07 | 21.25 | 0.2333333 | 4
0.075 | 22.25 | 0.25 | 4.188235
0.08 | 23.25 | 0.2666667 | 4.376471
0.085 | 24 | 0.2833333 | 4.517647
0.09 | 25 | 0.3 | 4.705882
0.095 | 26 | 0.3166667 | 4.894118
0.1 | 27 | 0.3333333 | 5.082353
0.105 | 28 | 0.35 | 5.270588
0.11 | 28.75 | 0.3666667 | 5.411765
0.115 | 30 | 0.3833333 | 5.647059
0.12 | 31 | 0.4 | 5.835294
0.125 | 31.5 | 0.4166667 | 5.929412
0.13 | 32.25 | 0.4333333 | 6.070588
0.135 | 33.5 | 0.45 | 6.305882
0.14 | 34.75 | 0.4666667 | 6.541176
0.145 | 35.5 | 0.4833333 | 6.682353
0.15 | 36 | 0.5 | 6.776471
0.155 | 37 | 0.5166667 | 6.964706
0.16 | 38 | 0.5333333 | 7.152941
0.165 | 39 | 0.55 | 7.341176
0.17 | 39.75 | 0.5666667 | 7.482353
0.175 | 40.75 | 0.5833333 | 7.670588
0.18 | 41.75 | 0.6 | 7.858824
0.185 | 42.5 | 0.6166667 | 8
0.19 | 43.25 | 0.6333333 | 8.141176
0.195 | 44 | 0.65 | 8.282353
0.2 | 45 | 0.6666667 | 8.470588
0.205 | 46 | 0.6833333 | 8.658824
0.21 | 46.75 | 0.7 | 8.8
0.215 | 47.75 | 0.7166667 | 8.988235
0.22 | 48.75 | 0.7333333 | 9.176471
0.225 | 49.5 | 0.75 | 9.317647
0.23 | 50.25 | 0.7666667 | 9.458824
0.235 | 51 | 0.7833333 | 9.6
0.24 | 52 | 0.8 | 9.788235
0.245 | 53 | 0.8166667 | 9.976471
0.25 | 53.75 | 0.8333333 | 10.11765
0.255 | 54.75 | 0.85 | 10.30588
0.26 | 55.75 | 0.8666667 | 10.49412
0.265 | 56.5 | 0.8833333 | 10.63529
0.27 | 57 | 0.9 | 10.72941
0.275 | 58 | 0.9166667 | 10.91765
0.28 | 59 | 0.9333333 | 11.10588
0.285 | 60 | 0.95 | 11.29412
0.29 | 60.75 | 0.9666667 | 11.43529
0.295 | 61.5 | 0.9833333 | 11.57647
0.3 | 62.25 | 1 | 11.71765
0.305 | 63 | 1.016667 | 11.85882
0.31 | 64 | 1.033333 | 12.04706
0.315 | 65 | 1.05 | 12.23529
0.32 | 65.75 | 1.066667 | 12.37647
0.325 | 66.5 | 1.083333 | 12.51765
0.33 | 67 | 1.1 | 12.61176
0.335 | 68 | 1.116667 | 12.8
0.34 | 69 | 1.133333 | 12.98824
0.345 | 69.5 | 1.15 | 13.08235
0.35 | 70.25 | 1.166667 | 13.22353
0.355 | 71.25 | 1.183333 | 13.41176
0.36 | 72.25 | 1.2 | 13.6
0.365 | 73 | 1.216667 | 13.74118
0.37 | 73.75 | 1.233333 | 13.88235
0.375 | 74.75 | 1.25 | 14.07059
0.38 | 75.75 | 1.266667 | 14.25882
0.385 | 76.5 | 1.283333 | 14.4
0.39 | 77 | 1.3 | 14.49412
0.395 | 78 | 1.316667 | 14.68235
0.4 | 78.75 | 1.333333 | 14.82353
0.405 | 79.5 | 1.35 | 14.96471
0.41 | 80.25 | 1.366667 | 15.10588
0.415 | 81 | 1.383333 | 15.24706
0.42 | 82 | 1.4 | 15.43529
0.425 | 82.5 | 1.416667 | 15.52941
0.43 | 83.25 | 1.433333 | 15.67059
0.435 | 84.25 | 1.45 | 15.85882
0.44 | 85.25 | 1.466667 | 16.04706
0.445 | 85.75 | 1.483333 | 16.14118
0.45 | 86.25 | 1.5 | 16.23529
0.455 | 87.25 | 1.516667 | 16.42353
0.46 | 88.25 | 1.533333 | 16.61176
0.465 | 89 | 1.55 | 16.75294
0.47 | 89.75 | 1.566667 | 16.89412
0.475 | 90.5 | 1.583333 | 17.03529
0.48 | 91.25 | 1.6 | 17.17647
0.485 | 92 | 1.616667 | 17.31765
0.49 | 92.75 | 1.633333 | 17.45882
0.495 | 93.5 | 1.65 | 17.6
0.5 | 94.25 | 1.666667 | 17.74118
0.505 | 95 | 1.683333 | 17.88235
0.51 | 95.75 | 1.7 | 18.02353
0.515 | 96.75 | 1.716667 | 18.21176
0.52 | 97.75 | 1.733333 | 18.4
0.525 | 98.25 | 1.75 | 18.49412
0.53 | 98.75 | 1.766667 | 18.58824
0.535 | 99.5 | 1.783333 | 18.72941
0.54 | 100.25 | 1.8 | 18.87059
0.545 | 101 | 1.816667 | 19.01176
0.55 | 102 | 1.833333 | 19.2
0.555 | 102 | 1.85 | 19.2
0.56 | 102.25 | 1.866667 | 19.24706
0.565 | 103.5 | 1.883333 | 19.48235
0.57 | 105 | 1.9 | 19.76471
0.575 | 106 | 1.916667 | 19.95294
0.58 | 106.75 | 1.933333 | 20.09412
0.585 | 107.5 | 1.95 | 20.23529
0.59 | 108 | 1.966667 | 20.32941
0.595 | 109 | 1.983333 | 20.51765
0.6 | 109.75 | 2 | 20.65882
0.605 | 110.5 | 2.016667 | 20.8
0.61 | 111 | 2.033333 | 20.89412
0.615 | 111.5 | 2.05 | 20.98824
0.62 | 112.25 | 2.066667 | 21.12941
0.625 | 113 | 2.083333 | 21.27059
0.63 | 113.75 | 2.1 | 21.41176
0.635 | 114.5 | 2.116667 | 21.55294
0.64 | 115.25 | 2.133333 | 21.69412
0.645 | 116 | 2.15 | 21.83529
0.65 | 116.75 | 2.166667 | 21.97647
0.655 | 117.5 | 2.183333 | 22.11765
0.66 | 118 | 2.2 | 22.21176
0.665 | 118.5 | 2.216667 | 22.30588
0.67 | 119.25 | 2.233333 | 22.44706
0.675 | 120 | 2.25 | 22.58824
0.68 | 121 | 2.266667 | 22.77647
0.685 | 121.5 | 2.283333 | 22.87059
0.69 | 122.25 | 2.3 | 23.01176
0.695 | 123 | 2.316667 | 23.15294
0.7 | 123.75 | 2.333333 | 23.29412
0.705 | 124.5 | 2.35 | 23.43529
0.71 | 125.25 | 2.366667 | 23.57647
0.715 | 126 | 2.383333 | 23.71765
0.72 | 126.75 | 2.4 | 23.85882
0.725 | 127.5 | 2.416667 | 24
0.73 | 128 | 2.433333 | 24.09412
0.735 | 128.5 | 2.45 | 24.18824
0.74 | 129.25 | 2.466667 | 24.32941
0.745 | 130 | 2.483333 | 24.47059
0.75 | 130.75 | 2.5 | 24.61176
0.755 | 131.5 | 2.516667 | 24.75294
0.76 | 132 | 2.533333 | 24.84706
0.765 | 132.5 | 2.55 | 24.94118
0.77 | 133.25 | 2.566667 | 25.08235
0.775 | 134 | 2.583333 | 25.22353
0.78 | 134.75 | 2.6 | 25.36471
0.785 | 135.5 | 2.616667 | 25.50588
0.79 | 136 | 2.633333 | 25.6
0.795 | 136.5 | 2.65 | 25.69412
0.8 | 137.25 | 2.666667 | 25.83529
0.805 | 137.75 | 2.683333 | 25.92941
0.81 | 138.25 | 2.7 | 26.02353
0.815 | 139 | 2.716667 | 26.16471
0.82 | 140 | 2.733333 | 26.35294
0.825 | 140.5 | 2.75 | 26.44706
0.83 | 141.25 | 2.766667 | 26.58824
0.835 | 142 | 2.783333 | 26.72941
0.84 | 142.75 | 2.8 | 26.87059
0.845 | 143.25 | 2.816667 | 26.96471
0.85 | 143.75 | 2.833333 | 27.05882
0.855 | 144.5 | 2.85 | 27.2
0.86 | 145.25 | 2.866667 | 27.34118
0.865 | 145.75 | 2.883333 | 27.43529
0.87 | 146.25 | 2.9 | 27.52941
0.875 | 147 | 2.916667 | 27.67059
0.88 | 147.75 | 2.933333 | 27.81176
0.885 | 148.25 | 2.95 | 27.90588
0.89 | 148.75 | 2.966667 | 28
0.895 | 149.5 | 2.983333 | 28.14118
0.9 | 150.25 | 3 | 28.28235
0.905 | 150.75 | 3.016667 | 28.37647
0.91 | 151.25 | 3.033333 | 28.47059
0.915 | 152 | 3.05 | 28.61176
0.92 | 152.75 | 3.066667 | 28.75294
0.925 | 153.25 | 3.083333 | 28.84706
0.93 | 153.75 | 3.1 | 28.94118
0.935 | 154.5 | 3.116667 | 29.08235
0.94 | 155 | 3.133333 | 29.17647
0.945 | 155.5 | 3.15 | 29.27059
0.95 | 156 | 3.166667 | 29.36471
0.955 | 157 | 3.183333 | 29.55294
0.96 | 157.75 | 3.2 | 29.69412
0.965 | 158.25 | 3.216667 | 29.78824
0.97 | 158.75 | 3.233333 | 29.88235
0.975 | 159.5 | 3.25 | 30.02353
0.98 | 160 | 3.266667 | 30.11765
0.985 | 160.5 | 3.283333 | 30.21176
0.99 | 161 | 3.3 | 30.30588
0.995 | 161.5 | 3.316667 | 30.4
1 | 162.25 | 3.333333 | 30.54118
1.005 | 162.75 | 3.35 | 30.63529
1.01 | 163.25 | 3.366667 | 30.72941
1.015 | 164 | 3.383333 | 30.87059
1.02 | 164.75 | 3.4 | 31.01176
1.025 | 165 | 3.416667 | 31.05882
1.03 | 165.25 | 3.433333 | 31.10588
1.035 | 166 | 3.45 | 31.24706
1.04 | 166.75 | 3.466667 | 31.38824
1.045 | 167.25 | 3.483333 | 31.48235
1.05 | 167.75 | 3.5 | 31.57647
1.055 | 168.25 | 3.516667 | 31.67059
1.06 | 168.75 | 3.533333 | 31.76471
1.065 | 169.25 | 3.55 | 31.85882
1.07 | 169.75 | 3.566667 | 31.95294
1.075 | 170.5 | 3.583333 | 32.09412
1.08 | 171 | 3.6 | 32.18824
1.085 | 171.5 | 3.616667 | 32.28235
1.09 | 172 | 3.633333 | 32.37647
1.095 | 172.5 | 3.65 | 32.47059
1.1 | 173.25 | 3.666667 | 32.61176
1.105 | 173.5 | 3.683333 | 32.65882
1.11 | 174 | 3.7 | 32.75294
1.115 | 174.5 | 3.716667 | 32.84706
1.12 | 175 | 3.733333 | 32.94118
1.125 | 175.5 | 3.75 | 33.03529
1.13 | 176 | 3.766667 | 33.12941
1.135 | 176.5 | 3.783333 | 33.22353
1.14 | 177 | 3.8 | 33.31765
1.145 | 177.5 | 3.816667 | 33.41176
1.15 | 178 | 3.833333 | 33.50588
1.155 | 178.5 | 3.85 | 33.6
1.16 | 179 | 3.866667 | 33.69412
1.165 | 179.5 | 3.883333 | 33.78824
1.17 | 180 | 3.9 | 33.88235
1.175 | 180.5 | 3.916667 | 33.97647
1.18 | 180.75 | 3.933333 | 34.02353
1.185 | 181.25 | 3.95 | 34.11765
1.19 | 181.75 | 3.966667 | 34.21176
1.195 | 182.25 | 3.983333 | 34.30588
1.2 | 182.75 | 4 | 34.4
1.205 | 183 | 4.016667 | 34.44706
1.21 | 183.25 | 4.033333 | 34.49412
1.215 | 184 | 4.05 | 34.63529
1.22 | 184.75 | 4.066667 | 34.77647
1.225 | 185 | 4.083333 | 34.82353
1.23 | 185.25 | 4.1 | 34.87059
1.235 | 185.75 | 4.116667 | 34.96471
1.24 | 186.25 | 4.133333 | 35.05882
1.245 | 186.5 | 4.15 | 35.10588
1.25 | 187 | 4.166667 | 35.2
1.255 | 187.5 | 4.183333 | 35.29412
1.26 | 187.75 | 4.2 | 35.34118
1.265 | 188 | 4.216667 | 35.38824
1.27 | 188.25 | 4.233333 | 35.43529
1.275 | 188.75 | 4.25 | 35.52941
1.28 | 189.25 | 4.266667 | 35.62353
1.285 | 189.75 | 4.283333 | 35.71765
1.29 | 190.25 | 4.3 | 35.81176
1.295 | 190.5 | 4.316667 | 35.85882
1.3 | 191 | 4.333333 | 35.95294
1.305 | 191.5 | 4.35 | 36.04706
1.31 | 191.75 | 4.366667 | 36.09412
1.315 | 192.25 | 4.383333 | 36.18824
1.32 | 192.75 | 4.4 | 36.28235
1.325 | 193 | 4.416667 | 36.32941
1.33 | 193.25 | 4.433333 | 36.37647
1.335 | 193.5 | 4.45 | 36.42353
1.34 | 194 | 4.466667 | 36.51765
1.345 | 194.5 | 4.483333 | 36.61176
1.35 | 194.75 | 4.5 | 36.65882
1.355 | 195 | 4.516667 | 36.70588
1.36 | 195.25 | 4.533333 | 36.75294
1.365 | 195.5 | 4.55 | 36.8
1.37 | 196 | 4.566667 | 36.89412
1.375 | 196.5 | 4.583333 | 36.98824
1.38 | 196.75 | 4.6 | 37.03529
1.385 | 197 | 4.616667 | 37.08235
1.39 | 197.25 | 4.633333 | 37.12941
1.395 | 197.5 | 4.65 | 37.17647
1.4 | 198 | 4.666667 | 37.27059
1.405 | 198 | 4.683333 | 37.27059
1.41 | 198.25 | 4.7 | 37.31765
1.415 | 198.5 | 4.716667 | 37.36471
1.42 | 199 | 4.733333 | 37.45882
1.425 | 199.5 | 4.75 | 37.55294
1.43 | 199.75 | 4.766667 | 37.6
1.435 | 200 | 4.783333 | 37.64706
1.44 | 200.25 | 4.8 | 37.69412
1.445 | 200.5 | 4.816667 | 37.74118
1.45 | 200.75 | 4.833333 | 37.78824
1.455 | 201 | 4.85 | 37.83529
1.46 | 201.25 | 4.866667 | 37.88235
1.465 | 201.5 | 4.883333 | 37.92941
1.47 | 201.75 | 4.9 | 37.97647
1.475 | 202 | 4.916667 | 38.02353
1.48 | 202 | 4.933333 | 38.02353
1.485 | 202.5 | 4.95 | 38.11765
1.49 | 202.75 | 4.966667 | 38.16471
1.495 | 203 | 4.983333 | 38.21176
1.5 | 203.25 | 5 | 38.25882
1.505 | 203.5 | 5.016667 | 38.30588
1.51 | 203.75 | 5.033333 | 38.35294
1.515 | 204 | 5.05 | 38.4
1.52 | 204 | 5.066667 | 38.4
1.525 | 204 | 5.083333 | 38.4
1.53 | 204.25 | 5.1 | 38.44706
1.535 | 204.5 | 5.116667 | 38.49412
1.54 | 205 | 5.133333 | 38.58824
1.545 | 205 | 5.15 | 38.58824
1.55 | 205.25 | 5.166667 | 38.63529
1.555 | 205.5 | 5.183333 | 38.68235
1.56 | 206 | 5.2 | 38.77647
1.565 | 206 | 5.216667 | 38.77647
1.57 | 206.25 | 5.233333 | 38.82353
1.575 | 206.5 | 5.25 | 38.87059
1.58 | 206.75 | 5.266667 | 38.91765
1.585 | 207 | 5.283333 | 38.96471
1.59 | 207 | 5.3 | 38.96471
1.595 | 207 | 5.316667 | 38.96471
1.6 | 207.25 | 5.333333 | 39.01176
1.605 | 207.5 | 5.35 | 39.05882
1.61 | 207.75 | 5.366667 | 39.10588
1.615 | 208 | 5.383333 | 39.15294
1.62 | 208 | 5.4 | 39.15294
1.625 | 208 | 5.416667 | 39.15294
1.63 | 208.25 | 5.433333 | 39.2
1.635 | 208.5 | 5.45 | 39.24706
1.64 | 208.75 | 5.466667 | 39.29412
1.645 | 209 | 5.483333 | 39.34118
1.65 | 209 | 5.5 | 39.34118
1.655 | 209 | 5.516667 | 39.34118
1.66 | 209.25 | 5.533333 | 39.38824
1.665 | 209.25 | 5.55 | 39.38824
1.67 | 209.25 | 5.566667 | 39.38824
1.675 | 209.5 | 5.583333 | 39.43529
1.68 | 209.75 | 5.6 | 39.48235
1.685 | 210 | 5.616667 | 39.52941
1.69 | 210 | 5.633333 | 39.52941
1.695 | 210 | 5.65 | 39.52941
1.7 | 210.25 | 5.666667 | 39.57647
1.705 | 210.5 | 5.683333 | 39.62353
1.71 | 210.75 | 5.7 | 39.67059
1.715 | 211 | 5.716667 | 39.71765
1.72 | 211 | 5.733333 | 39.71765
1.725 | 211 | 5.75 | 39.71765
1.73 | 211 | 5.766667 | 39.71765
1.735 | 211 | 5.783333 | 39.71765
1.74 | 211.25 | 5.8 | 39.76471
1.745 | 211.5 | 5.816667 | 39.81176
1.75 | 211.75 | 5.833333 | 39.85882
1.755 | 211.75 | 5.85 | 39.85882
1.76 | 211.75 | 5.866667 | 39.85882
1.765 | 212 | 5.883333 | 39.90588
1.77 | 212 | 5.9 | 39.90588
1.775 | 212 | 5.916667 | 39.90588
1.78 | 212 | 5.933333 | 39.90588
1.785 | 212 | 5.95 | 39.90588
1.79 | 212.25 | 5.966667 | 39.95294
1.795 | 212.25 | 5.983333 | 39.95294
1.8 | 212.25 | 6 | 39.95294
1.805 | 212.5 | 6.016667 | 40
1.81 | 212.75 | 6.033333 | 40.04706
1.815 | 213 | 6.05 | 40.09412
1.82 | 213 | 6.066667 | 40.09412
1.825 | 213 | 6.083333 | 40.09412
1.83 | 213 | 6.1 | 40.09412
1.835 | 213 | 6.116667 | 40.09412
1.84 | 213.25 | 6.133333 | 40.14118
1.845 | 213.25 | 6.15 | 40.14118
1.85 | 213.25 | 6.166667 | 40.14118
1.855 | 213.5 | 6.183333 | 40.18824
1.86 | 213.75 | 6.2 | 40.23529
1.865 | 214 | 6.216667 | 40.28235
1.87 | 214 | 6.233333 | 40.28235
1.875 | 214 | 6.25 | 40.28235
1.88 | 214 | 6.266667 | 40.28235
1.885 | 214 | 6.283333 | 40.28235
1.89 | 214.25 | 6.3 | 40.32941
1.895 | 214.25 | 6.316667 | 40.32941
1.9 | 214.25 | 6.333333 | 40.32941
1.905 | 214.25 | 6.35 | 40.32941
1.91 | 214.25 | 6.366667 | 40.32941
1.915 | 214.5 | 6.383333 | 40.37647
1.92 | 214.75 | 6.4 | 40.42353
1.925 | 214.75 | 6.416667 | 40.42353
1.93 | 214.75 | 6.433333 | 40.42353
1.935 | 215 | 6.45 | 40.47059
1.94 | 215 | 6.466667 | 40.47059
1.945 | 215 | 6.483333 | 40.47059
1.95 | 215 | 6.5 | 40.47059
1.955 | 215 | 6.516667 | 40.47059
1.96 | 215.25 | 6.533333 | 40.51765
1.965 | 215.25 | 6.55 | 40.51765
1.97 | 215.25 | 6.566667 | 40.51765
1.975 | 215.25 | 6.583333 | 40.51765
1.98 | 215.25 | 6.6 | 40.51765
1.985 | 215.5 | 6.616667 | 40.56471
1.99 | 215.75 | 6.633333 | 40.61176
1.995 | 215.75 | 6.65 | 40.61176
2 | 215.75 | 6.666667 | 40.61176
2.005 | 216 | 6.683333 | 40.65882
2.01 | 216 | 6.7 | 40.65882
2.015 | 216 | 6.716667 | 40.65882
2.02 | 216 | 6.733333 | 40.65882
2.025 | 216 | 6.75 | 40.65882
2.03 | 216 | 6.766667 | 40.65882
2.035 | 216 | 6.783333 | 40.65882
2.04 | 216.25 | 6.8 | 40.70588
2.045 | 216.25 | 6.816667 | 40.70588
2.05 | 216.25 | 6.833333 | 40.70588
2.055 | 216.25 | 6.85 | 40.70588
2.06 | 216.25 | 6.866667 | 40.70588
2.065 | 216.5 | 6.883333 | 40.75294
2.07 | 216.75 | 6.9 | 40.8
2.075 | 216.75 | 6.916667 | 40.8
2.08 | 216.75 | 6.933333 | 40.8
2.085 | 216.75 | 6.95 | 40.8
2.09 | 216.75 | 6.966667 | 40.8
2.095 | 217 | 6.983333 | 40.84706
2.1 | 217 | 7 | 40.84706
2.105 | 217 | 7.016667 | 40.84706
2.11 | 217 | 7.033333 | 40.84706
2.115 | 217 | 7.05 | 40.84706
2.12 | 217 | 7.066667 | 40.84706
2.125 | 217 | 7.083333 | 40.84706
2.13 | 217.25 | 7.1 | 40.89412
2.135 | 217.25 | 7.116667 | 40.89412
2.14 | 217.25 | 7.133333 | 40.89412
2.145 | 217.25 | 7.15 | 40.89412
2.15 | 217.25 | 7.166667 | 40.89412
2.155 | 217.25 | 7.183333 | 40.89412
2.16 | 217.25 | 7.2 | 40.89412
2.165 | 217.5 | 7.216667 | 40.94118
2.17 | 217.75 | 7.233333 | 40.98824
2.175 | 217.75 | 7.25 | 40.98824
2.18 | 217.75 | 7.266667 | 40.98824
2.185 | 217.75 | 7.283333 | 40.98824
2.19 | 217.75 | 7.3 | 40.98824
2.195 | 218 | 7.316667 | 41.03529
2.2 | 218 | 7.333333 | 41.03529
2.205 | 218 | 7.35 | 41.03529
2.21 | 218 | 7.366667 | 41.03529
2.215 | 218 | 7.383333 | 41.03529
2.22 | 218 | 7.4 | 41.03529
2.225 | 218 | 7.416667 | 41.03529
2.23 | 218.25 | 7.433333 | 41.08235
2.235 | 218.25 | 7.45 | 41.08235
2.24 | 218.25 | 7.466667 | 41.08235
2.245 | 218.25 | 7.483333 | 41.08235
2.25 | 218.25 | 7.5 | 41.08235
2.255 | 218.5 | 7.516667 | 41.12941
2.26 | 218.75 | 7.533333 | 41.17647
2.265 | 218.75 | 7.55 | 41.17647
2.27 | 218.75 | 7.566667 | 41.17647
2.275 | 218.75 | 7.583333 | 41.17647
2.28 | 218.75 | 7.6 | 41.17647
2.285 | 218.75 | 7.616667 | 41.17647
2.29 | 218.75 | 7.633333 | 41.17647
2.295 | 219 | 7.65 | 41.22353
2.3 | 219 | 7.666667 | 41.22353
2.305 | 219 | 7.683333 | 41.22353
2.31 | 219 | 7.7 | 41.22353
2.315 | 219 | 7.716667 | 41.22353
2.32 | 219 | 7.733333 | 41.22353
2.325 | 219 | 7.75 | 41.22353
2.33 | 219 | 7.766667 | 41.22353
2.335 | 219 | 7.783333 | 41.22353
2.34 | 219.25 | 7.8 | 41.27059
2.345 | 219.25 | 7.816667 | 41.27059
2.35 | 219.25 | 7.833333 | 41.27059
2.355 | 219.25 | 7.85 | 41.27059
2.36 | 219.25 | 7.866667 | 41.27059
2.365 | 219.25 | 7.883333 | 41.27059
2.37 | 219.25 | 7.9 | 41.27059
2.375 | 219.25 | 7.916667 | 41.27059
2.38 | 219.25 | 7.933333 | 41.27059
2.385 | 219.5 | 7.95 | 41.31765
2.39 | 219.75 | 7.966667 | 41.36471
2.395 | 219.75 | 7.983333 | 41.36471
2.4 | 219.75 | 8 | 41.36471
2.405 | 219.75 | 8.016667 | 41.36471
2.41 | 219.75 | 8.033333 | 41.36471
2.415 | 220 | 8.05 | 41.41176
2.42 | 220 | 8.066667 | 41.41176
2.425 | 220 | 8.083333 | 41.41176
2.43 | 220 | 8.1 | 41.41176
2.435 | 220 | 8.116667 | 41.41176
2.44 | 220 | 8.133333 | 41.41176
2.445 | 220 | 8.15 | 41.41176
2.45 | 220.25 | 8.166667 | 41.45882
2.455 | 220 | 8.183333 | 41.41176
2.46 | 220 | 8.2 | 41.41176
2.465 | 220 | 8.216667 | 41.41176
2.47 | 220.25 | 8.233333 | 41.45882
2.475 | 220.25 | 8.25 | 41.45882
2.48 | 220.25 | 8.266667 | 41.45882
2.485 | 220.25 | 8.283333 | 41.45882
2.49 | 220.25 | 8.3 | 41.45882
2.495 | 220.5 | 8.316667 | 41.50588
2.5 | 220.75 | 8.333333 | 41.55294
2.505 | 220.75 | 8.35 | 41.55294
2.51 | 220.75 | 8.366667 | 41.55294
2.515 | 220.75 | 8.383333 | 41.55294
2.52 | 220.75 | 8.4 | 41.55294
2.525 | 220.75 | 8.416667 | 41.55294
2.53 | 220.75 | 8.433333 | 41.55294
2.535 | 220.75 | 8.45 | 41.55294
2.54 | 220.75 | 8.466667 | 41.55294
2.545 | 221 | 8.483333 | 41.6
2.55 | 221 | 8.5 | 41.6
2.555 | 221 | 8.516667 | 41.6
2.56 | 221 | 8.533333 | 41.6
2.565 | 221 | 8.55 | 41.6
2.57 | 221 | 8.566667 | 41.6
2.575 | 221 | 8.583333 | 41.6
2.58 | 221 | 8.6 | 41.6
2.585 | 221 | 8.616667 | 41.6
2.59 | 221 | 8.633333 | 41.6
2.595 | 221 | 8.65 | 41.6
2.6 | 221.25 | 8.666667 | 41.64706
2.605 | 221.25 | 8.683333 | 41.64706
2.61 | 221.25 | 8.7 | 41.64706
2.615 | 221.25 | 8.716667 | 41.64706
2.62 | 221.25 | 8.733333 | 41.64706
2.625 | 221.25 | 8.75 | 41.64706
2.63 | 221.25 | 8.766667 | 41.64706
2.635 | 221.5 | 8.783333 | 41.69412
2.64 | 221.75 | 8.8 | 41.74118
2.645 | 221.75 | 8.816667 | 41.74118
2.65 | 221.75 | 8.833333 | 41.74118
2.655 | 221.75 | 8.85 | 41.74118
2.66 | 221.75 | 8.866667 | 41.74118
2.665 | 221.75 | 8.883333 | 41.74118
2.67 | 221.75 | 8.9 | 41.74118
2.675 | 221.75 | 8.916667 | 41.74118
2.68 | 221.75 | 8.933333 | 41.74118
2.685 | 221.75 | 8.95 | 41.74118
2.69 | 221.75 | 8.966667 | 41.74118
2.695 | 222 | 8.983333 | 41.78824
2.7 | 222 | 9 | 41.78824
2.705 | 222 | 9.016667 | 41.78824
2.71 | 222 | 9.033333 | 41.78824
2.715 | 222 | 9.05 | 41.78824
2.72 | 222 | 9.066667 | 41.78824
2.725 | 222 | 9.083333 | 41.78824
2.73 | 222 | 9.1 | 41.78824
2.735 | 222 | 9.116667 | 41.78824
2.74 | 222.25 | 9.133333 | 41.83529
2.745 | 222.25 | 9.15 | 41.83529
2.75 | 222.25 | 9.166667 | 41.83529
2.755 | 222.25 | 9.183333 | 41.83529
2.76 | 222.25 | 9.2 | 41.83529
2.765 | 222.25 | 9.216667 | 41.83529
2.77 | 222.25 | 9.233333 | 41.83529
2.775 | 222.25 | 9.25 | 41.83529
2.78 | 222.25 | 9.266667 | 41.83529
2.785 | 222.5 | 9.283333 | 41.88235
2.79 | 222.75 | 9.3 | 41.92941
2.795 | 222.5 | 9.316667 | 41.88235
2.8 | 222.25 | 9.333333 | 41.83529
2.805 | 222.5 | 9.35 | 41.88235
2.81 | 222.75 | 9.366667 | 41.92941
2.815 | 222.75 | 9.383333 | 41.92941
2.82 | 222.75 | 9.4 | 41.92941
2.825 | 222.75 | 9.416667 | 41.92941
2.83 | 222.75 | 9.433333 | 41.92941
2.835 | 222.75 | 9.45 | 41.92941
2.84 | 222.75 | 9.466667 | 41.92941
2.845 | 222.75 | 9.483333 | 41.92941
2.85 | 222.75 | 9.5 | 41.92941
2.855 | 223 | 9.516667 | 41.97647
2.86 | 223 | 9.533333 | 41.97647
2.865 | 223 | 9.55 | 41.97647
2.87 | 223 | 9.566667 | 41.97647
2.875 | 223 | 9.583333 | 41.97647
2.88 | 223 | 9.6 | 41.97647
2.885 | 223 | 9.616667 | 41.97647
2.89 | 223 | 9.633333 | 41.97647
2.895 | 223 | 9.65 | 41.97647
2.9 | 223 | 9.666667 | 41.97647
2.905 | 223 | 9.683333 | 41.97647
2.91 | 223 | 9.7 | 41.97647
2.915 | 223 | 9.716667 | 41.97647
2.92 | 223.25 | 9.733333 | 42.02353
2.925 | 223.25 | 9.75 | 42.02353
2.93 | 223.25 | 9.766667 | 42.02353
2.935 | 223.25 | 9.783333 | 42.02353
2.94 | 223.25 | 9.8 | 42.02353
2.945 | 223.25 | 9.816667 | 42.02353
2.95 | 223.25 | 9.833333 | 42.02353
2.955 | 223.25 | 9.85 | 42.02353
2.96 | 223.25 | 9.866667 | 42.02353
2.965 | 223.25 | 9.883333 | 42.02353
2.97 | 223.25 | 9.9 | 42.02353
2.975 | 223.5 | 9.916667 | 42.07059
2.98 | 223.75 | 9.933333 | 42.11765
2.985 | 223.75 | 9.95 | 42.11765
2.99 | 223.75 | 9.966667 | 42.11765
2.995 | 223.75 | 9.983333 | 42.11765
3 | 223.75 | 10 | 42.11765
3.005 | 223.75 | 10.01667 | 42.11765
3.01 | 223.75 | 10.03333 | 42.11765
3.015 | 223.75 | 10.05 | 42.11765
3.02 | 223.75 | 10.06667 | 42.11765
3.025 | 223.75 | 10.08333 | 42.11765
3.03 | 223.75 | 10.1 | 42.11765
3.035 | 223.75 | 10.11667 | 42.11765
3.04 | 223.75 | 10.13333 | 42.11765
3.045 | 223.75 | 10.15 | 42.11765
3.05 | 223.75 | 10.16667 | 42.11765
3.055 | 224 | 10.18333 | 42.16471
3.06 | 224 | 10.2 | 42.16471
3.065 | 224 | 10.21667 | 42.16471
3.07 | 224 | 10.23333 | 42.16471
3.075 | 224 | 10.25 | 42.16471
3.08 | 224 | 10.26667 | 42.16471
3.085 | 224 | 10.28333 | 42.16471
3.09 | 224 | 10.3 | 42.16471
3.095 | 224 | 10.31667 | 42.16471
3.1 | 224 | 10.33333 | 42.16471
3.105 | 224 | 10.35 | 42.16471
3.11 | 224 | 10.36667 | 42.16471
3.115 | 224 | 10.38333 | 42.16471
3.12 | 224.25 | 10.4 | 42.21176
3.125 | 224 | 10.41667 | 42.16471
3.13 | 224 | 10.43333 | 42.16471
3.135 | 224 | 10.45 | 42.16471
3.14 | 224.25 | 10.46667 | 42.21176
3.145 | 224.25 | 10.48333 | 42.21176
3.15 | 224.25 | 10.5 | 42.21176
3.155 | 224.25 | 10.51667 | 42.21176
3.16 | 224.25 | 10.53333 | 42.21176
3.165 | 224.25 | 10.55 | 42.21176
3.17 | 224.25 | 10.56667 | 42.21176
3.175 | 224.25 | 10.58333 | 42.21176
3.18 | 224.25 | 10.6 | 42.21176
3.185 | 224.25 | 10.61667 | 42.21176
3.19 | 224.25 | 10.63333 | 42.21176
3.195 | 224.25 | 10.65 | 42.21176
3.2 | 224.25 | 10.66667 | 42.21176
3.205 | 224.5 | 10.68333 | 42.25882
3.21 | 224.75 | 10.7 | 42.30588
3.215 | 224.75 | 10.71667 | 42.30588
3.22 | 224.75 | 10.73333 | 42.30588
3.225 | 224.75 | 10.75 | 42.30588
3.23 | 224.75 | 10.76667 | 42.30588
3.235 | 224.75 | 10.78333 | 42.30588
3.24 | 224.75 | 10.8 | 42.30588
3.245 | 224.75 | 10.81667 | 42.30588
3.25 | 224.75 | 10.83333 | 42.30588
3.255 | 225 | 10.85 | 42.35294
3.26 | 225 | 10.86667 | 42.35294
3.265 | 225 | 10.88333 | 42.35294
3.27 | 225 | 10.9 | 42.35294
3.275 | 225 | 10.91667 | 42.35294
3.28 | 225 | 10.93333 | 42.35294
3.285 | 225 | 10.95 | 42.35294
3.29 | 225 | 10.96667 | 42.35294
3.295 | 225 | 10.98333 | 42.35294
3.3 | 225 | 11 | 42.35294
3.305 | 225 | 11.01667 | 42.35294
3.31 | 225 | 11.03333 | 42.35294
3.315 | 225 | 11.05 | 42.35294
3.32 | 225 | 11.06667 | 42.35294
3.325 | 225 | 11.08333 | 42.35294
3.33 | 225 | 11.1 | 42.35294
3.335 | 225 | 11.11667 | 42.35294
3.34 | 225.25 | 11.13333 | 42.4
3.345 | 225.25 | 11.15 | 42.4
3.35 | 225.25 | 11.16667 | 42.4
3.355 | 225.25 | 11.18333 | 42.4
3.36 | 225.25 | 11.2 | 42.4
3.365 | 225.25 | 11.21667 | 42.4
3.37 | 225.25 | 11.23333 | 42.4
3.375 | 225.25 | 11.25 | 42.4
3.38 | 225.25 | 11.26667 | 42.4
3.385 | 225.25 | 11.28333 | 42.4
3.39 | 225.25 | 11.3 | 42.4
3.395 | 225.25 | 11.31667 | 42.4
3.4 | 225.25 | 11.33333 | 42.4
3.405 | 225.25 | 11.35 | 42.4
3.41 | 225.25 | 11.36667 | 42.4
3.415 | 225.25 | 11.38333 | 42.4
3.42 | 225.25 | 11.4 | 42.4
3.425 | 225.25 | 11.41667 | 42.4
3.43 | 225.25 | 11.43333 | 42.4
3.435 | 225.5 | 11.45 | 42.44706
3.44 | 225.75 | 11.46667 | 42.49412
3.445 | 225.75 | 11.48333 | 42.49412
3.45 | 225.75 | 11.5 | 42.49412
3.455 | 225.75 | 11.51667 | 42.49412
3.46 | 225.75 | 11.53333 | 42.49412
3.465 | 225.75 | 11.55 | 42.49412
3.47 | 225.75 | 11.56667 | 42.49412
3.475 | 225.75 | 11.58333 | 42.49412
3.48 | 225.75 | 11.6 | 42.49412
3.485 | 225.75 | 11.61667 | 42.49412
3.49 | 225.75 | 11.63333 | 42.49412
3.495 | 225.75 | 11.65 | 42.49412
3.5 | 225.75 | 11.66667 | 42.49412
3.505 | 225.75 | 11.68333 | 42.49412
3.51 | 225.75 | 11.7 | 42.49412
3.515 | 225.75 | 11.71667 | 42.49412
3.52 | 225.75 | 11.73333 | 42.49412
3.525 | 225.75 | 11.75 | 42.49412
3.53 | 225.75 | 11.76667 | 42.49412
3.535 | 225.75 | 11.78333 | 42.49412
3.54 | 225.75 | 11.8 | 42.49412
3.545 | 226 | 11.81667 | 42.54118
3.55 | 226 | 11.83333 | 42.54118
3.555 | 226 | 11.85 | 42.54118
3.56 | 226 | 11.86667 | 42.54118
3.565 | 226 | 11.88333 | 42.54118
3.57 | 226 | 11.9 | 42.54118
3.575 | 226 | 11.91667 | 42.54118
3.58 | 226 | 11.93333 | 42.54118
3.585 | 226 | 11.95 | 42.54118
3.59 | 226 | 11.96667 | 42.54118
3.595 | 226 | 11.98333 | 42.54118
3.6 | 226 | 12 | 42.54118
3.605 | 226 | 12.01667 | 42.54118
3.61 | 226 | 12.03333 | 42.54118
3.615 | 226 | 12.05 | 42.54118
3.62 | 226 | 12.06667 | 42.54118
3.625 | 226 | 12.08333 | 42.54118
3.63 | 226 | 12.1 | 42.54118
3.635 | 226 | 12.11667 | 42.54118
3.64 | 226.25 | 12.13333 | 42.58824
3.645 | 226.25 | 12.15 | 42.58824
3.65 | 226.25 | 12.16667 | 42.58824
3.655 | 226 | 12.18333 | 42.54118
3.66 | 226 | 12.2 | 42.54118
3.665 | 226 | 12.21667 | 42.54118
3.67 | 226.25 | 12.23333 | 42.58824
3.675 | 226.25 | 12.25 | 42.58824
3.68 | 226.25 | 12.26667 | 42.58824
3.685 | 226.25 | 12.28333 | 42.58824
3.69 | 226.25 | 12.3 | 42.58824
3.695 | 226.25 | 12.31667 | 42.58824
3.7 | 226.25 | 12.33333 | 42.58824
3.705 | 226.25 | 12.35 | 42.58824
3.71 | 226.25 | 12.36667 | 42.58824
3.715 | 226.25 | 12.38333 | 42.58824
3.72 | 226.25 | 12.4 | 42.58824
3.725 | 226.25 | 12.41667 | 42.58824
3.73 | 226.25 | 12.43333 | 42.58824
3.735 | 226.25 | 12.45 | 42.58824
3.74 | 226.25 | 12.46667 | 42.58824
3.745 | 226.25 | 12.48333 | 42.58824
3.75 | 226.25 | 12.5 | 42.58824
3.755 | 226.25 | 12.51667 | 42.58824
3.76 | 226.25 | 12.53333 | 42.58824
3.765 | 226.25 | 12.55 | 42.58824
3.77 | 226.25 | 12.56667 | 42.58824
3.775 | 226.25 | 12.58333 | 42.58824
3.78 | 226.25 | 12.6 | 42.58824
3.785 | 226.25 | 12.61667 | 42.58824
3.79 | 226.25 | 12.63333 | 42.58824
3.795 | 226.25 | 12.65 | 42.58824
3.8 | 226.25 | 12.66667 | 42.58824
3.805 | 226.25 | 12.68333 | 42.58824
3.81 | 226.25 | 12.7 | 42.58824
3.815 | 226.25 | 12.71667 | 42.58824
3.82 | 226.25 | 12.73333 | 42.58824
3.825 | 226.25 | 12.75 | 42.58824
3.83 | 226.25 | 12.76667 | 42.58824
3.835 | 226.5 | 12.78333 | 42.63529
3.84 | 226.75 | 12.8 | 42.68235
3.845 | 226.5 | 12.81667 | 42.63529
3.85 | 226.25 | 12.83333 | 42.58824
3.855 | 226.25 | 12.85 | 42.58824
3.86 | 226.25 | 12.86667 | 42.58824
3.865 | 226.25 | 12.88333 | 42.58824
3.87 | 226.25 | 12.9 | 42.58824
3.875 | 226.25 | 12.91667 | 42.58824
3.88 | 226.25 | 12.93333 | 42.58824
3.885 | 226.25 | 12.95 | 42.58824
3.89 | 226.25 | 12.96667 | 42.58824
3.895 | 226.25 | 12.98333 | 42.58824
3.9 | 226.25 | 13 | 42.58824
3.905 | 226.25 | 13.01667 | 42.58824
3.91 | 226.25 | 13.03333 | 42.58824
3.915 | 226.5 | 13.05 | 42.63529
3.92 | 226.75 | 13.06667 | 42.68235
3.925 | 226.5 | 13.08333 | 42.63529
3.93 | 226.25 | 13.1 | 42.58824
3.935 | 226.25 | 13.11667 | 42.58824
3.94 | 226.25 | 13.13333 | 42.58824
3.945 | 226.25 | 13.15 | 42.58824
3.95 | 226.25 | 13.16667 | 42.58824
3.955 | 226.25 | 13.18333 | 42.58824
3.96 | 226.25 | 13.2 | 42.58824
3.965 | 226.25 | 13.21667 | 42.58824
3.97 | 226.25 | 13.23333 | 42.58824
3.975 | 226.25 | 13.25 | 42.58824
3.98 | 226.25 | 13.26667 | 42.58824
3.985 | 226.25 | 13.28333 | 42.58824
3.99 | 226.25 | 13.3 | 42.58824
3.995 | 226.25 | 13.31667 | 42.58824
4 | 226.25 | 13.33333 | 42.58824
4.005 | 226.25 | 13.35 | 42.58824
4.01 | 226.25 | 13.36667 | 42.58824
4.015 | 226.25 | 13.38333 | 42.58824
4.02 | 226.25 | 13.4 | 42.58824
4.025 | 226.25 | 13.41667 | 42.58824
4.03 | 226.25 | 13.43333 | 42.58824
4.035 | 226.25 | 13.45 | 42.58824
4.04 | 226.25 | 13.46667 | 42.58824
4.045 | 226.25 | 13.48333 | 42.58824
4.05 | 226.25 | 13.5 | 42.58824
4.055 | 226.25 | 13.51667 | 42.58824
4.06 | 226.25 | 13.53333 | 42.58824
4.065 | 226.25 | 13.55 | 42.58824
4.07 | 226.25 | 13.56667 | 42.58824
4.075 | 226.5 | 13.58333 | 42.63529
4.08 | 226.75 | 13.6 | 42.68235
4.085 | 226.5 | 13.61667 | 42.63529
4.09 | 226.25 | 13.63333 | 42.58824
4.095 | 226.25 | 13.65 | 42.58824
4.1 | 226.25 | 13.66667 | 42.58824
4.105 | 226.25 | 13.68333 | 42.58824
4.11 | 226.25 | 13.7 | 42.58824
4.115 | 226.25 | 13.71667 | 42.58824
4.12 | 226.25 | 13.73333 | 42.58824
4.125 | 226.25 | 13.75 | 42.58824
4.13 | 226.25 | 13.76667 | 42.58824
4.135 | 226.25 | 13.78333 | 42.58824
4.14 | 226.25 | 13.8 | 42.58824
4.145 | 226.25 | 13.81667 | 42.58824
4.15 | 226.25 | 13.83333 | 42.58824
4.155 | 226.25 | 13.85 | 42.58824
4.16 | 226.25 | 13.86667 | 42.58824
4.165 | 226.25 | 13.88333 | 42.58824
4.17 | 226.25 | 13.9 | 42.58824
4.175 | 226 | 13.91667 | 42.54118
4.18 | 226 | 13.93333 | 42.54118
4.185 | 226 | 13.95 | 42.54118
4.19 | 226 | 13.96667 | 42.54118
4.195 | 226 | 13.98333 | 42.54118
4.2 | 226 | 14 | 42.54118
4.205 | 226 | 14.01667 | 42.54118
4.21 | 226 | 14.03333 | 42.54118
4.215 | 226 | 14.05 | 42.54118
4.22 | 226 | 14.06667 | 42.54118
4.225 | 226 | 14.08333 | 42.54118
4.23 | 226 | 14.1 | 42.54118
4.235 | 226 | 14.11667 | 42.54118
4.24 | 225.75 | 14.13333 | 42.49412
4.245 | 226 | 14.15 | 42.54118
4.25 | 226 | 14.16667 | 42.54118
4.255 | 226 | 14.18333 | 42.54118
4.26 | 225.75 | 14.2 | 42.49412
4.265 | 225.75 | 14.21667 | 42.49412
4.27 | 225.75 | 14.23333 | 42.49412
4.275 | 225.75 | 14.25 | 42.49412
4.28 | 225.75 | 14.26667 | 42.49412
4.285 | 225.75 | 14.28333 | 42.49412
4.29 | 225.75 | 14.3 | 42.49412
4.295 | 225.75 | 14.31667 | 42.49412
4.3 | 225.75 | 14.33333 | 42.49412
4.305 | 225.5 | 14.35 | 42.44706
4.31 | 225.25 | 14.36667 | 42.4
4.315 | 225.25 | 14.38333 | 42.4
4.32 | 225.25 | 14.4 | 42.4
4.325 | 225.25 | 14.41667 | 42.4
4.33 | 225.25 | 14.43333 | 42.4
4.335 | 225.25 | 14.45 | 42.4
4.34 | 225.25 | 14.46667 | 42.4
4.345 | 225.25 | 14.48333 | 42.4
4.35 | 225.25 | 14.5 | 42.4
4.355 | 225 | 14.51667 | 42.35294
4.36 | 225 | 14.53333 | 42.35294
4.365 | 225 | 14.55 | 42.35294
4.37 | 225 | 14.56667 | 42.35294
4.375 | 225 | 14.58333 | 42.35294
4.38 | 224.75 | 14.6 | 42.30588
4.385 | 224.75 | 14.61667 | 42.30588
4.39 | 224.75 | 14.63333 | 42.30588
4.395 | 224.75 | 14.65 | 42.30588
4.4 | 224.75 | 14.66667 | 42.30588
4.405 | 224.5 | 14.68333 | 42.25882
4.41 | 224.25 | 14.7 | 42.21176
4.415 | 224 | 14.71667 | 42.16471
4.42 | 224 | 14.73333 | 42.16471
4.425 | 224 | 14.75 | 42.16471
4.43 | 224 | 14.76667 | 42.16471
4.435 | 224 | 14.78333 | 42.16471
4.44 | 223.75 | 14.8 | 42.11765
4.445 | 223.5 | 14.81667 | 42.07059
4.45 | 223.25 | 14.83333 | 42.02353
4.455 | 223 | 14.85 | 41.97647
4.46 | 222.75 | 14.86667 | 41.92941
4.465 | 222.5 | 14.88333 | 41.88235
4.47 | 222.25 | 14.9 | 41.83529
4.475 | 222 | 14.91667 | 41.78824
4.48 | 221.75 | 14.93333 | 41.74118

## N12+3%EC-2
Results for: | 3% EC+ Nylon12 |  |  | Test no.: 2
Curves for Specimen No: | 1
Curve No: | 1
Thickness, 1.3mm - Width, 3.9mm
Extension mm | Force N | strain | stress, Mpa
0 | 5 | 0 | 0.9861933
0.0075 | 6.75 | 0.025 | 1.331361
0.015 | 8.5 | 0.05 | 1.676529
0.0225 | 10.25 | 0.075 | 2.021696
0.03 | 12.75 | 0.1 | 2.514793
0.0375 | 15 | 0.125 | 2.95858
0.045 | 16 | 0.15 | 3.155819
0.0525 | 16.75 | 0.175 | 3.303748
0.06 | 18.75 | 0.2 | 3.698225
0.0675 | 20 | 0.225 | 3.944773
0.075 | 21 | 0.25 | 4.142012
0.0825 | 22 | 0.275 | 4.33925
0.09 | 23.75 | 0.3 | 4.684418
0.0975 | 25.75 | 0.325 | 5.078895
0.105 | 26.5 | 0.35 | 5.226824
0.1125 | 27.25 | 0.375 | 5.374753
0.12 | 29.25 | 0.4 | 5.769231
0.1275 | 31 | 0.425 | 6.114398
0.135 | 32 | 0.45 | 6.311637
0.1425 | 32.75 | 0.475 | 6.459566
0.15 | 34 | 0.5 | 6.706114
0.1575 | 36 | 0.525 | 7.100592
0.165 | 36.5 | 0.55 | 7.199211
0.1725 | 37.25 | 0.575 | 7.34714
0.18 | 39.25 | 0.6 | 7.741617
0.1875 | 41 | 0.625 | 8.086785
0.195 | 42 | 0.65 | 8.284024
0.2025 | 43 | 0.675 | 8.481262
0.21 | 44 | 0.7 | 8.678501
0.2175 | 46 | 0.725 | 9.072978
0.225 | 47 | 0.75 | 9.270217
0.2325 | 47.75 | 0.775 | 9.418146
0.24 | 49.25 | 0.8 | 9.714004
0.2475 | 50.75 | 0.825 | 10.00986
0.255 | 51.5 | 0.85 | 10.15779
0.2625 | 52.25 | 0.875 | 10.30572
0.27 | 54 | 0.9 | 10.65089
0.2775 | 56 | 0.925 | 11.04536
0.285 | 56.5 | 0.95 | 11.14398
0.2925 | 57.25 | 0.975 | 11.29191
0.3 | 59 | 1 | 11.63708
0.3075 | 60.25 | 1.025 | 11.88363
0.315 | 61.25 | 1.05 | 12.08087
0.3225 | 62.25 | 1.075 | 12.27811
0.33 | 63.75 | 1.1 | 12.57396
0.3375 | 65.25 | 1.125 | 12.86982
0.345 | 66 | 1.15 | 13.01775
0.3525 | 66.75 | 1.175 | 13.16568
0.36 | 68.75 | 1.2 | 13.56016
0.3675 | 70 | 1.225 | 13.80671
0.375 | 70.5 | 1.25 | 13.90533
0.3825 | 71.25 | 1.275 | 14.05325
0.39 | 73 | 1.3 | 14.39842
0.3975 | 74.75 | 1.325 | 14.74359
0.405 | 75.5 | 1.35 | 14.89152
0.4125 | 76.25 | 1.375 | 15.03945
0.42 | 77.75 | 1.4 | 15.33531
0.4275 | 79.25 | 1.425 | 15.63116
0.435 | 80 | 1.45 | 15.77909
0.4425 | 81 | 1.475 | 15.97633
0.45 | 82.25 | 1.5 | 16.22288
0.4575 | 84 | 1.525 | 16.56805
0.465 | 84.5 | 1.55 | 16.66667
0.4725 | 85.25 | 1.575 | 16.8146
0.48 | 87 | 1.6 | 17.15976
0.4875 | 88.25 | 1.625 | 17.40631
0.495 | 89 | 1.65 | 17.55424
0.5025 | 90 | 1.675 | 17.75148
0.51 | 91.25 | 1.7 | 17.99803
0.5175 | 93 | 1.725 | 18.3432
0.525 | 93.5 | 1.75 | 18.44181
0.5325 | 94.25 | 1.775 | 18.58974
0.54 | 95.75 | 1.8 | 18.8856
0.5475 | 97 | 1.825 | 19.13215
0.555 | 98 | 1.85 | 19.32939
0.5625 | 98.75 | 1.875 | 19.47732
0.57 | 100 | 1.9 | 19.72387
0.5775 | 101.75 | 1.925 | 20.06903
0.585 | 102.5 | 1.95 | 20.21696
0.5925 | 103 | 1.975 | 20.31558
0.6 | 104.75 | 2 | 20.66075
0.6075 | 106 | 2.025 | 20.9073
0.615 | 106.5 | 2.05 | 21.00592
0.6225 | 107.25 | 2.075 | 21.15385
0.63 | 109 | 2.1 | 21.49901
0.6375 | 110.25 | 2.125 | 21.74556
0.645 | 110.75 | 2.15 | 21.84418
0.6525 | 111.25 | 2.175 | 21.9428
0.66 | 113 | 2.2 | 22.28797
0.6675 | 114.25 | 2.225 | 22.53452
0.675 | 115 | 2.25 | 22.68245
0.6825 | 115.75 | 2.275 | 22.83037
0.69 | 117 | 2.3 | 23.07692
0.6975 | 118.25 | 2.325 | 23.32347
0.705 | 119 | 2.35 | 23.4714
0.7125 | 119.75 | 2.375 | 23.61933
0.72 | 121 | 2.4 | 23.86588
0.7275 | 122.25 | 2.425 | 24.11243
0.735 | 123 | 2.45 | 24.26036
0.7425 | 123.75 | 2.475 | 24.40828
0.75 | 124.75 | 2.5 | 24.60552
0.7575 | 126.25 | 2.525 | 24.90138
0.765 | 127 | 2.55 | 25.04931
0.7725 | 127.75 | 2.575 | 25.19724
0.78 | 129 | 2.6 | 25.44379
0.7875 | 130.25 | 2.625 | 25.69034
0.795 | 131 | 2.65 | 25.83826
0.8025 | 131.75 | 2.675 | 25.98619
0.81 | 132.75 | 2.7 | 26.18343
0.8175 | 134 | 2.725 | 26.42998
0.825 | 134.5 | 2.75 | 26.5286
0.8325 | 135.25 | 2.775 | 26.67653
0.84 | 136.75 | 2.8 | 26.97239
0.8475 | 137.75 | 2.825 | 27.16963
0.855 | 138.5 | 2.85 | 27.31755
0.8625 | 139 | 2.875 | 27.41617
0.87 | 140.25 | 2.9 | 27.66272
0.8775 | 141.75 | 2.925 | 27.95858
0.885 | 142.25 | 2.95 | 28.0572
0.8925 | 142.75 | 2.975 | 28.15582
0.9 | 144 | 3 | 28.40237
0.9075 | 145 | 3.025 | 28.59961
0.915 | 145.5 | 3.05 | 28.69822
0.9225 | 146.25 | 3.075 | 28.84615
0.93 | 147.25 | 3.1 | 29.04339
0.9375 | 148.75 | 3.125 | 29.33925
0.945 | 149.25 | 3.15 | 29.43787
0.9525 | 149.75 | 3.175 | 29.53649
0.96 | 151 | 3.2 | 29.78304
0.9675 | 152 | 3.225 | 29.98028
0.975 | 152.5 | 3.25 | 30.0789
0.9825 | 153 | 3.275 | 30.17751
0.99 | 154 | 3.3 | 30.37475
0.9975 | 155.75 | 3.325 | 30.71992
1.005 | 156.25 | 3.35 | 30.81854
1.0125 | 156.75 | 3.375 | 30.91716
1.02 | 157.75 | 3.4 | 31.1144
1.0275 | 158.75 | 3.425 | 31.31164
1.035 | 159.25 | 3.45 | 31.41026
1.0425 | 159.75 | 3.475 | 31.50888
1.05 | 160.75 | 3.5 | 31.70611
1.0575 | 162 | 3.525 | 31.95266
1.065 | 162.5 | 3.55 | 32.05128
1.0725 | 163 | 3.575 | 32.1499
1.08 | 164 | 3.6 | 32.34714
1.0875 | 164.75 | 3.625 | 32.49507
1.095 | 165.5 | 3.65 | 32.643
1.1025 | 166 | 3.675 | 32.74162
1.11 | 166.75 | 3.7 | 32.88955
1.1175 | 168 | 3.725 | 33.13609
1.125 | 168.5 | 3.75 | 33.23471
1.1325 | 168.75 | 3.775 | 33.28402
1.14 | 170 | 3.8 | 33.53057
1.1475 | 170.75 | 3.825 | 33.6785
1.155 | 171.25 | 3.85 | 33.77712
1.1625 | 171.75 | 3.875 | 33.87574
1.17 | 172.25 | 3.9 | 33.97436
1.1775 | 173.25 | 3.925 | 34.1716
1.185 | 173.75 | 3.95 | 34.27022
1.1925 | 174.25 | 3.975 | 34.36884
1.2 | 175 | 4 | 34.51677
1.2075 | 176 | 4.025 | 34.714
1.215 | 176.5 | 4.05 | 34.81262
1.2225 | 176.75 | 4.075 | 34.86193
1.23 | 177.25 | 4.1 | 34.96055
1.2375 | 178.25 | 4.125 | 35.15779
1.245 | 178.5 | 4.15 | 35.2071
1.2525 | 179 | 4.175 | 35.30572
1.26 | 180 | 4.2 | 35.50296
1.2675 | 180.75 | 4.225 | 35.65089
1.275 | 181 | 4.25 | 35.7002
1.2825 | 181.25 | 4.275 | 35.74951
1.29 | 182 | 4.3 | 35.89744
1.2975 | 183 | 4.325 | 36.09467
1.305 | 183 | 4.35 | 36.09467
1.3125 | 183.25 | 4.375 | 36.14398
1.32 | 184 | 4.4 | 36.29191
1.3275 | 184.75 | 4.425 | 36.43984
1.335 | 185 | 4.45 | 36.48915
1.3425 | 185.25 | 4.475 | 36.53846
1.35 | 186 | 4.5 | 36.68639
1.3575 | 186.75 | 4.525 | 36.83432
1.365 | 187 | 4.55 | 36.88363
1.3725 | 187.25 | 4.575 | 36.93294
1.38 | 188 | 4.6 | 37.08087
1.3875 | 188.25 | 4.625 | 37.13018
1.395 | 188.5 | 4.65 | 37.17949
1.4025 | 189 | 4.675 | 37.27811
1.41 | 189.75 | 4.7 | 37.42604
1.4175 | 190.25 | 4.725 | 37.52465
1.425 | 190.5 | 4.75 | 37.57396
1.4325 | 190.75 | 4.775 | 37.62327
1.44 | 191.25 | 4.8 | 37.72189
1.4475 | 191.75 | 4.825 | 37.82051
1.455 | 192 | 4.85 | 37.86982
1.4625 | 192.25 | 4.875 | 37.91913
1.47 | 193 | 4.9 | 38.06706
1.4775 | 193.25 | 4.925 | 38.11637
1.485 | 193.5 | 4.95 | 38.16568
1.4925 | 193.75 | 4.975 | 38.21499
1.5 | 194 | 5 | 38.2643
1.5075 | 194.25 | 5.025 | 38.31361
1.515 | 194.5 | 5.05 | 38.36292
1.5225 | 195 | 5.075 | 38.46154
1.53 | 195.25 | 5.1 | 38.51085
1.5375 | 195.75 | 5.125 | 38.60947
1.545 | 196 | 5.15 | 38.65878
1.5525 | 196 | 5.175 | 38.65878
1.56 | 196.25 | 5.2 | 38.70809
1.5675 | 196.75 | 5.225 | 38.80671
1.575 | 197 | 5.25 | 38.85602
1.5825 | 197 | 5.275 | 38.85602
1.59 | 197.25 | 5.3 | 38.90533
1.5975 | 197.75 | 5.325 | 39.00394
1.605 | 198 | 5.35 | 39.05325
1.6125 | 198 | 5.375 | 39.05325
1.62 | 198.25 | 5.4 | 39.10256
1.6275 | 198.25 | 5.425 | 39.10256
1.635 | 198.5 | 5.45 | 39.15187
1.6425 | 199 | 5.475 | 39.25049
1.65 | 199 | 5.5 | 39.25049
1.6575 | 199.25 | 5.525 | 39.2998
1.665 | 199.5 | 5.55 | 39.34911
1.6725 | 199.75 | 5.575 | 39.39842
1.68 | 199.75 | 5.6 | 39.39842
1.6875 | 200 | 5.625 | 39.44773
1.695 | 200 | 5.65 | 39.44773
1.7025 | 200.25 | 5.675 | 39.49704
1.71 | 200.75 | 5.7 | 39.59566
1.7175 | 200.75 | 5.725 | 39.59566
1.725 | 201 | 5.75 | 39.64497
1.7325 | 201 | 5.775 | 39.64497
1.74 | 201 | 5.8 | 39.64497
1.7475 | 201.25 | 5.825 | 39.69428
1.755 | 201.5 | 5.85 | 39.74359
1.7625 | 201.75 | 5.875 | 39.7929
1.77 | 201.75 | 5.9 | 39.7929
1.7775 | 202 | 5.925 | 39.84221
1.785 | 202 | 5.95 | 39.84221
1.7925 | 202 | 5.975 | 39.84221
1.8 | 202.25 | 6 | 39.89152
1.8075 | 202.25 | 6.025 | 39.89152
1.815 | 202.25 | 6.05 | 39.89152
1.8225 | 202.25 | 6.075 | 39.89152
1.83 | 202.75 | 6.1 | 39.99014
1.8375 | 203 | 6.125 | 40.03945
1.845 | 203 | 6.15 | 40.03945
1.8525 | 203 | 6.175 | 40.03945
1.86 | 203.25 | 6.2 | 40.08876
1.8675 | 203.25 | 6.225 | 40.08876
1.875 | 203.5 | 6.25 | 40.13807
1.8825 | 203.75 | 6.275 | 40.18738
1.89 | 203.75 | 6.3 | 40.18738
1.8975 | 203.75 | 6.325 | 40.18738
1.905 | 204 | 6.35 | 40.23669
1.9125 | 204 | 6.375 | 40.23669
1.92 | 204 | 6.4 | 40.23669
1.9275 | 204 | 6.425 | 40.23669
1.935 | 204 | 6.45 | 40.23669
1.9425 | 204.25 | 6.475 | 40.286
1.95 | 204.25 | 6.5 | 40.286
1.9575 | 204.75 | 6.525 | 40.38462
1.965 | 204.75 | 6.55 | 40.38462
1.9725 | 204.75 | 6.575 | 40.38462
1.98 | 204.75 | 6.6 | 40.38462
1.9875 | 205 | 6.625 | 40.43393
1.995 | 205 | 6.65 | 40.43393
2.0025 | 205 | 6.675 | 40.43393
2.01 | 205 | 6.7 | 40.43393
2.0175 | 205.25 | 6.725 | 40.48323
2.025 | 205.25 | 6.75 | 40.48323
2.0325 | 205.25 | 6.775 | 40.48323
2.04 | 205.25 | 6.8 | 40.48323
2.0475 | 205.25 | 6.825 | 40.48323
2.055 | 205.5 | 6.85 | 40.53254
2.0625 | 205.75 | 6.875 | 40.58185
2.07 | 205.75 | 6.9 | 40.58185
2.0775 | 206 | 6.925 | 40.63116
2.085 | 206 | 6.95 | 40.63116
2.0925 | 206 | 6.975 | 40.63116
2.1 | 206 | 7 | 40.63116
2.1075 | 206.25 | 7.025 | 40.68047
2.115 | 206.25 | 7.05 | 40.68047
2.1225 | 206.25 | 7.075 | 40.68047
2.13 | 206.25 | 7.1 | 40.68047
2.1375 | 206.25 | 7.125 | 40.68047
2.145 | 206.5 | 7.15 | 40.72978
2.1525 | 206.75 | 7.175 | 40.77909
2.16 | 206.75 | 7.2 | 40.77909
2.1675 | 206.75 | 7.225 | 40.77909
2.175 | 206.75 | 7.25 | 40.77909
2.1825 | 206.75 | 7.275 | 40.77909
2.19 | 207 | 7.3 | 40.8284
2.1975 | 207 | 7.325 | 40.8284
2.205 | 207 | 7.35 | 40.8284
2.2125 | 207.25 | 7.375 | 40.87771
2.22 | 207.25 | 7.4 | 40.87771
2.2275 | 207.25 | 7.425 | 40.87771
2.235 | 207.25 | 7.45 | 40.87771
2.2425 | 207.25 | 7.475 | 40.87771
2.25 | 207.25 | 7.5 | 40.87771
2.2575 | 207.75 | 7.525 | 40.97633
2.265 | 207.75 | 7.55 | 40.97633
2.2725 | 207.75 | 7.575 | 40.97633
2.28 | 207.75 | 7.6 | 40.97633
2.2875 | 207.75 | 7.625 | 40.97633
2.295 | 208 | 7.65 | 41.02564
2.3025 | 208 | 7.675 | 41.02564
2.31 | 208 | 7.7 | 41.02564
2.3175 | 208 | 7.725 | 41.02564
2.325 | 208 | 7.75 | 41.02564
2.3325 | 208 | 7.775 | 41.02564
2.34 | 208.25 | 7.8 | 41.07495
2.3475 | 208.25 | 7.825 | 41.07495
2.355 | 208.25 | 7.85 | 41.07495
2.3625 | 208.25 | 7.875 | 41.07495
2.37 | 208.25 | 7.9 | 41.07495
2.3775 | 208.25 | 7.925 | 41.07495
2.385 | 208.5 | 7.95 | 41.12426
2.3925 | 208.75 | 7.975 | 41.17357
2.4 | 208.75 | 8 | 41.17357
2.4075 | 208.75 | 8.025 | 41.17357
2.415 | 209 | 8.05 | 41.22288
2.4225 | 209 | 8.075 | 41.22288
2.43 | 209 | 8.1 | 41.22288
2.4375 | 209 | 8.125 | 41.22288
2.445 | 209 | 8.15 | 41.22288
2.4525 | 209 | 8.175 | 41.22288
2.46 | 209 | 8.2 | 41.22288
2.4675 | 209 | 8.225 | 41.22288
2.475 | 209 | 8.25 | 41.22288
2.4825 | 209.25 | 8.275 | 41.27219
2.49 | 209.25 | 8.3 | 41.27219
2.4975 | 209.25 | 8.325 | 41.27219
2.505 | 209.25 | 8.35 | 41.27219
2.5125 | 209.25 | 8.375 | 41.27219
2.52 | 209.75 | 8.4 | 41.37081
2.5275 | 209.75 | 8.425 | 41.37081
2.535 | 209.75 | 8.45 | 41.37081
2.5425 | 209.75 | 8.475 | 41.37081
2.55 | 209.75 | 8.5 | 41.37081
2.5575 | 209.75 | 8.525 | 41.37081
2.565 | 210 | 8.55 | 41.42012
2.5725 | 210 | 8.575 | 41.42012
2.58 | 210 | 8.6 | 41.42012
2.5875 | 210 | 8.625 | 41.42012
2.595 | 210 | 8.65 | 41.42012
2.6025 | 210 | 8.675 | 41.42012
2.61 | 210 | 8.7 | 41.42012
2.6175 | 210.25 | 8.725 | 41.46943
2.625 | 210.25 | 8.75 | 41.46943
2.6325 | 210.25 | 8.775 | 41.46943
2.64 | 210.25 | 8.8 | 41.46943
2.6475 | 210.25 | 8.825 | 41.46943
2.655 | 210.25 | 8.85 | 41.46943
2.6625 | 210.25 | 8.875 | 41.46943
2.67 | 210.25 | 8.9 | 41.46943
2.6775 | 210.75 | 8.925 | 41.56805
2.685 | 210.75 | 8.95 | 41.56805
2.6925 | 210.75 | 8.975 | 41.56805
2.7 | 210.75 | 9 | 41.56805
2.7075 | 210.75 | 9.025 | 41.56805
2.715 | 211 | 9.05 | 41.61736
2.7225 | 211 | 9.075 | 41.61736
2.73 | 210.75 | 9.1 | 41.56805
2.7375 | 211 | 9.125 | 41.61736
2.745 | 211 | 9.15 | 41.61736
2.7525 | 211 | 9.175 | 41.61736
2.76 | 211 | 9.2 | 41.61736
2.7675 | 211 | 9.225 | 41.61736
2.775 | 211 | 9.25 | 41.61736
2.7825 | 211 | 9.275 | 41.61736
2.79 | 211 | 9.3 | 41.61736
2.7975 | 211.25 | 9.325 | 41.66667
2.805 | 211.25 | 9.35 | 41.66667
2.8125 | 211.25 | 9.375 | 41.66667
2.82 | 211.25 | 9.4 | 41.66667
2.8275 | 211.25 | 9.425 | 41.66667
2.835 | 211.5 | 9.45 | 41.71598
2.8425 | 211.75 | 9.475 | 41.76529
2.85 | 211.75 | 9.5 | 41.76529
2.8575 | 211.75 | 9.525 | 41.76529
2.865 | 211.75 | 9.55 | 41.76529
2.8725 | 211.75 | 9.575 | 41.76529
2.88 | 211.75 | 9.6 | 41.76529
2.8875 | 211.75 | 9.625 | 41.76529
2.895 | 212 | 9.65 | 41.8146
2.9025 | 212 | 9.675 | 41.8146
2.91 | 212 | 9.7 | 41.8146
2.9175 | 212 | 9.725 | 41.8146
2.925 | 212 | 9.75 | 41.8146
2.9325 | 212 | 9.775 | 41.8146
2.94 | 212 | 9.8 | 41.8146
2.9475 | 212 | 9.825 | 41.8146
2.955 | 212 | 9.85 | 41.8146
2.9625 | 212.25 | 9.875 | 41.86391
2.97 | 212.25 | 9.9 | 41.86391
2.9775 | 212.25 | 9.925 | 41.86391
2.985 | 212.25 | 9.95 | 41.86391
2.9925 | 212.25 | 9.975 | 41.86391
3 | 212.25 | 10 | 41.86391
3.0075 | 212.25 | 10.025 | 41.86391
3.015 | 212.25 | 10.05 | 41.86391
3.0225 | 212.25 | 10.075 | 41.86391
3.03 | 212.25 | 10.1 | 41.86391
3.0375 | 212.75 | 10.125 | 41.96252
3.045 | 212.75 | 10.15 | 41.96252
3.0525 | 212.75 | 10.175 | 41.96252
3.06 | 212.75 | 10.2 | 41.96252
3.0675 | 212.75 | 10.225 | 41.96252
3.075 | 212.75 | 10.25 | 41.96252
3.0825 | 212.75 | 10.275 | 41.96252
3.09 | 212.75 | 10.3 | 41.96252
3.0975 | 212.75 | 10.325 | 41.96252
3.105 | 212.75 | 10.35 | 41.96252
3.1125 | 212.75 | 10.375 | 41.96252
3.12 | 213 | 10.4 | 42.01183
3.1275 | 213 | 10.425 | 42.01183
3.135 | 213 | 10.45 | 42.01183
3.1425 | 213 | 10.475 | 42.01183
3.15 | 213 | 10.5 | 42.01183
3.1575 | 213 | 10.525 | 42.01183
3.165 | 213 | 10.55 | 42.01183
3.1725 | 213 | 10.575 | 42.01183
3.18 | 213.25 | 10.6 | 42.06114
3.1875 | 213.25 | 10.625 | 42.06114
3.195 | 213.25 | 10.65 | 42.06114
3.2025 | 213.25 | 10.675 | 42.06114
3.21 | 213.25 | 10.7 | 42.06114
3.2175 | 213.25 | 10.725 | 42.06114
3.225 | 213.25 | 10.75 | 42.06114
3.2325 | 213.25 | 10.775 | 42.06114
3.24 | 213.25 | 10.8 | 42.06114
3.2475 | 213.25 | 10.825 | 42.06114
3.255 | 213.25 | 10.85 | 42.06114
3.2625 | 213.25 | 10.875 | 42.06114
3.27 | 213.75 | 10.9 | 42.15976
3.2775 | 213.25 | 10.925 | 42.06114
3.285 | 213.25 | 10.95 | 42.06114
3.2925 | 213.25 | 10.975 | 42.06114
3.3 | 213.75 | 11 | 42.15976
3.3075 | 213.75 | 11.025 | 42.15976
3.315 | 213.75 | 11.05 | 42.15976
3.3225 | 213.75 | 11.075 | 42.15976
3.33 | 213.75 | 11.1 | 42.15976
3.3375 | 213.75 | 11.125 | 42.15976
3.345 | 213.75 | 11.15 | 42.15976
3.3525 | 213.75 | 11.175 | 42.15976
3.36 | 213.75 | 11.2 | 42.15976
3.3675 | 213.75 | 11.225 | 42.15976
3.375 | 213.75 | 11.25 | 42.15976
3.3825 | 213.75 | 11.275 | 42.15976
3.39 | 214 | 11.3 | 42.20907
3.3975 | 214 | 11.325 | 42.20907
3.405 | 214 | 11.35 | 42.20907
3.4125 | 214 | 11.375 | 42.20907
3.42 | 214 | 11.4 | 42.20907
3.4275 | 214 | 11.425 | 42.20907
3.435 | 214 | 11.45 | 42.20907
3.4425 | 214 | 11.475 | 42.20907
3.45 | 214 | 11.5 | 42.20907
3.4575 | 214 | 11.525 | 42.20907
3.465 | 214 | 11.55 | 42.20907
3.4725 | 214 | 11.575 | 42.20907
3.48 | 214 | 11.6 | 42.20907
3.4875 | 214 | 11.625 | 42.20907
3.495 | 214 | 11.65 | 42.20907
3.5025 | 214 | 11.675 | 42.20907
3.51 | 214 | 11.7 | 42.20907
3.5175 | 214.25 | 11.725 | 42.25838
3.525 | 214.25 | 11.75 | 42.25838
3.5325 | 214.25 | 11.775 | 42.25838
3.54 | 214.25 | 11.8 | 42.25838
3.5475 | 214.25 | 11.825 | 42.25838
3.555 | 214.25 | 11.85 | 42.25838
3.5625 | 214.25 | 11.875 | 42.25838
3.57 | 214.75 | 11.9 | 42.357
3.5775 | 214.25 | 11.925 | 42.25838
3.585 | 214.25 | 11.95 | 42.25838
3.5925 | 214.25 | 11.975 | 42.25838
3.6 | 214.25 | 12 | 42.25838
3.6075 | 214.25 | 12.025 | 42.25838
3.615 | 214.25 | 12.05 | 42.25838
3.6225 | 214.25 | 12.075 | 42.25838
3.63 | 214.25 | 12.1 | 42.25838
3.6375 | 214.75 | 12.125 | 42.357
3.645 | 214.75 | 12.15 | 42.357
3.6525 | 214.75 | 12.175 | 42.357
3.66 | 214.75 | 12.2 | 42.357
3.6675 | 214.25 | 12.225 | 42.25838
3.675 | 214.5 | 12.25 | 42.30769
3.6825 | 214.75 | 12.275 | 42.357
3.69 | 214.75 | 12.3 | 42.357
3.6975 | 214.75 | 12.325 | 42.357
3.705 | 214.75 | 12.35 | 42.357
3.7125 | 214.75 | 12.375 | 42.357
3.72 | 214.75 | 12.4 | 42.357
3.7275 | 214.75 | 12.425 | 42.357
3.735 | 214.75 | 12.45 | 42.357
3.7425 | 214.75 | 12.475 | 42.357
3.75 | 214.75 | 12.5 | 42.357
3.7575 | 214.75 | 12.525 | 42.357
3.765 | 214.75 | 12.55 | 42.357
3.7725 | 214.75 | 12.575 | 42.357
3.78 | 214.75 | 12.6 | 42.357
3.7875 | 214.75 | 12.625 | 42.357
3.795 | 214.75 | 12.65 | 42.357
3.8025 | 214.75 | 12.675 | 42.357
3.81 | 214.75 | 12.7 | 42.357
3.8175 | 214.75 | 12.725 | 42.357
3.825 | 214.75 | 12.75 | 42.357
3.8325 | 214.75 | 12.775 | 42.357
3.84 | 214.75 | 12.8 | 42.357
3.8475 | 214.75 | 12.825 | 42.357
3.855 | 215 | 12.85 | 42.40631
3.8625 | 215 | 12.875 | 42.40631
3.87 | 214.75 | 12.9 | 42.357
3.8775 | 214.75 | 12.925 | 42.357
3.885 | 214.75 | 12.95 | 42.357
3.8925 | 214.75 | 12.975 | 42.357
3.9 | 215 | 13 | 42.40631
3.9075 | 215 | 13.025 | 42.40631
3.915 | 215 | 13.05 | 42.40631
3.9225 | 214.75 | 13.075 | 42.357
3.93 | 214.75 | 13.1 | 42.357
3.9375 | 215 | 13.125 | 42.40631
3.945 | 215 | 13.15 | 42.40631
3.9525 | 215 | 13.175 | 42.40631
3.96 | 215 | 13.2 | 42.40631
3.9675 | 215 | 13.225 | 42.40631
3.975 | 215 | 13.25 | 42.40631
3.9825 | 215 | 13.275 | 42.40631
3.99 | 215 | 13.3 | 42.40631
3.9975 | 215 | 13.325 | 42.40631
4.005 | 215 | 13.35 | 42.40631
4.0125 | 215 | 13.375 | 42.40631
4.02 | 215 | 13.4 | 42.40631
4.0275 | 215 | 13.425 | 42.40631
4.035 | 215 | 13.45 | 42.40631
4.0425 | 215 | 13.475 | 42.40631
4.05 | 215 | 13.5 | 42.40631
4.0575 | 215 | 13.525 | 42.40631
4.065 | 215 | 13.55 | 42.40631
4.0725 | 215 | 13.575 | 42.40631
4.08 | 215 | 13.6 | 42.40631
4.0875 | 215 | 13.625 | 42.40631
4.095 | 215 | 13.65 | 42.40631
4.1025 | 215 | 13.675 | 42.40631
4.11 | 215 | 13.7 | 42.40631
4.1175 | 215 | 13.725 | 42.40631
4.125 | 215 | 13.75 | 42.40631
4.1325 | 215 | 13.775 | 42.40631
4.14 | 215 | 13.8 | 42.40631
4.1475 | 215 | 13.825 | 42.40631
4.155 | 215 | 13.85 | 42.40631
4.1625 | 215 | 13.875 | 42.40631
4.17 | 215 | 13.9 | 42.40631
4.1775 | 215 | 13.925 | 42.40631
4.185 | 215 | 13.95 | 42.40631
4.1925 | 215 | 13.975 | 42.40631
4.2 | 215 | 14 | 42.40631
4.2075 | 215 | 14.025 | 42.40631
4.215 | 215 | 14.05 | 42.40631
4.2225 | 215 | 14.075 | 42.40631
4.23 | 215 | 14.1 | 42.40631
4.2375 | 215 | 14.125 | 42.40631
4.245 | 215 | 14.15 | 42.40631
4.2525 | 215 | 14.175 | 42.40631
4.26 | 215 | 14.2 | 42.40631
4.2675 | 215 | 14.225 | 42.40631
4.275 | 215 | 14.25 | 42.40631
4.2825 | 215 | 14.275 | 42.40631
4.29 | 215 | 14.3 | 42.40631
4.2975 | 215 | 14.325 | 42.40631
4.305 | 215 | 14.35 | 42.40631
4.3125 | 215 | 14.375 | 42.40631
4.32 | 215 | 14.4 | 42.40631
4.3275 | 215 | 14.425 | 42.40631
4.335 | 215 | 14.45 | 42.40631
4.3425 | 215 | 14.475 | 42.40631
4.35 | 215 | 14.5 | 42.40631
4.3575 | 215 | 14.525 | 42.40631
4.365 | 215 | 14.55 | 42.40631
4.3725 | 215 | 14.575 | 42.40631
4.38 | 215 | 14.6 | 42.40631
4.3875 | 215 | 14.625 | 42.40631
4.395 | 215 | 14.65 | 42.40631
4.4025 | 215 | 14.675 | 42.40631
4.41 | 215 | 14.7 | 42.40631
4.4175 | 214.75 | 14.725 | 42.357
4.425 | 214.75 | 14.75 | 42.357
4.4325 | 214.75 | 14.775 | 42.357
4.44 | 215 | 14.8 | 42.40631
4.4475 | 215 | 14.825 | 42.40631
4.455 | 215 | 14.85 | 42.40631
4.4625 | 215 | 14.875 | 42.40631
4.47 | 215 | 14.9 | 42.40631
4.4775 | 215 | 14.925 | 42.40631
4.485 | 215 | 14.95 | 42.40631
4.4925 | 215 | 14.975 | 42.40631
4.5 | 215 | 15 | 42.40631
4.5075 | 215 | 15.025 | 42.40631
4.515 | 215 | 15.05 | 42.40631
4.5225 | 215 | 15.075 | 42.40631
4.53 | 215 | 15.1 | 42.40631
4.5375 | 214.75 | 15.125 | 42.357
4.545 | 214.75 | 15.15 | 42.357
4.5525 | 214.75 | 15.175 | 42.357
4.56 | 214.75 | 15.2 | 42.357
4.5675 | 214.75 | 15.225 | 42.357
4.575 | 214.75 | 15.25 | 42.357
4.5825 | 214.75 | 15.275 | 42.357
4.59 | 214.75 | 15.3 | 42.357
4.5975 | 214.75 | 15.325 | 42.357
4.605 | 214.5 | 15.35 | 42.30769
4.6125 | 214.25 | 15.375 | 42.25838
4.62 | 214.75 | 15.4 | 42.357
4.6275 | 214.75 | 15.425 | 42.357
4.635 | 214.75 | 15.45 | 42.357
4.6425 | 214.75 | 15.475 | 42.357
4.65 | 214.75 | 15.5 | 42.357
4.6575 | 214.25 | 15.525 | 42.25838
4.665 | 214.25 | 15.55 | 42.25838
4.6725 | 214.25 | 15.575 | 42.25838
4.68 | 214.25 | 15.6 | 42.25838
4.6875 | 214.25 | 15.625 | 42.25838
4.695 | 214.5 | 15.65 | 42.30769
4.7025 | 214.75 | 15.675 | 42.357
4.71 | 214.25 | 15.7 | 42.25838
4.7175 | 214.25 | 15.725 | 42.25838
4.725 | 214.25 | 15.75 | 42.25838
4.7325 | 214.25 | 15.775 | 42.25838
4.74 | 214.25 | 15.8 | 42.25838
4.7475 | 214.25 | 15.825 | 42.25838
4.755 | 214.25 | 15.85 | 42.25838
4.7625 | 214.25 | 15.875 | 42.25838
4.77 | 214.25 | 15.9 | 42.25838
4.7775 | 214 | 15.925 | 42.20907
4.785 | 214 | 15.95 | 42.20907
4.7925 | 214 | 15.975 | 42.20907
4.8 | 214 | 16 | 42.20907
4.8075 | 214 | 16.025 | 42.20907
4.815 | 214 | 16.05 | 42.20907
4.8225 | 214 | 16.075 | 42.20907
4.83 | 214 | 16.1 | 42.20907
4.8375 | 214 | 16.125 | 42.20907
4.845 | 214 | 16.15 | 42.20907
4.8525 | 214 | 16.175 | 42.20907
4.86 | 214 | 16.2 | 42.20907
4.8675 | 214 | 16.225 | 42.20907
4.875 | 214 | 16.25 | 42.20907
4.8825 | 214 | 16.275 | 42.20907
4.89 | 213.75 | 16.3 | 42.15976
4.8975 | 213.75 | 16.325 | 42.15976
4.905 | 213.75 | 16.35 | 42.15976
4.9125 | 213.75 | 16.375 | 42.15976
4.92 | 213.75 | 16.4 | 42.15976
4.9275 | 213.75 | 16.425 | 42.15976
4.935 | 213.75 | 16.45 | 42.15976
4.9425 | 213.75 | 16.475 | 42.15976
4.95 | 213.75 | 16.5 | 42.15976
4.9575 | 213.25 | 16.525 | 42.06114
4.965 | 213.25 | 16.55 | 42.06114
4.9725 | 213.25 | 16.575 | 42.06114
4.98 | 213.75 | 16.6 | 42.15976
4.9875 | 213.25 | 16.625 | 42.06114
4.995 | 213 | 16.65 | 42.01183
5.0025 | 213 | 16.675 | 42.01183
5.01 | 213 | 16.7 | 42.01183
5.0175 | 213 | 16.725 | 42.01183
5.025 | 213 | 16.75 | 42.01183
5.0325 | 213 | 16.775 | 42.01183
5.04 | 213 | 16.8 | 42.01183
5.0475 | 213 | 16.825 | 42.01183
5.055 | 213 | 16.85 | 42.01183
5.0625 | 212.75 | 16.875 | 41.96252
5.07 | 212.75 | 16.9 | 41.96252
5.0775 | 212.75 | 16.925 | 41.96252
5.085 | 212.75 | 16.95 | 41.96252
5.0925 | 212.75 | 16.975 | 41.96252
5.1 | 212.75 | 17 | 41.96252
5.1075 | 212.25 | 17.025 | 41.86391
5.115 | 212.25 | 17.05 | 41.86391
5.1225 | 212.25 | 17.075 | 41.86391
5.13 | 212.25 | 17.1 | 41.86391
5.1375 | 212.25 | 17.125 | 41.86391
5.145 | 212 | 17.15 | 41.8146
5.1525 | 212 | 17.175 | 41.8146
5.16 | 212 | 17.2 | 41.8146
5.1675 | 212 | 17.225 | 41.8146
5.175 | 212 | 17.25 | 41.8146
5.1825 | 211.75 | 17.275 | 41.76529
5.19 | 211.75 | 17.3 | 41.76529
5.1975 | 211.75 | 17.325 | 41.76529
5.205 | 211.5 | 17.35 | 41.71598
5.2125 | 211.25 | 17.375 | 41.66667
5.22 | 211.25 | 17.4 | 41.66667
5.2275 | 211.25 | 17.425 | 41.66667
5.235 | 211 | 17.45 | 41.61736
5.2425 | 211 | 17.475 | 41.61736
5.25 | 211 | 17.5 | 41.61736
5.2575 | 210.75 | 17.525 | 41.56805
5.265 | 210.75 | 17.55 | 41.56805
5.2725 | 210.75 | 17.575 | 41.56805
5.28 | 210.75 | 17.6 | 41.56805
5.2875 | 210.25 | 17.625 | 41.46943
5.295 | 210.25 | 17.65 | 41.46943
5.3025 | 210.25 | 17.675 | 41.46943
5.31 | 210.25 | 17.7 | 41.46943
5.3175 | 210 | 17.725 | 41.42012
5.325 | 210 | 17.75 | 41.42012
5.3325 | 210 | 17.775 | 41.42012
5.34 | 209.75 | 17.8 | 41.37081
5.3475 | 209.75 | 17.825 | 41.37081
5.355 | 209.5 | 17.85 | 41.3215
5.3625 | 209.25 | 17.875 | 41.27219
5.37 | 209 | 17.9 | 41.22288
5.3775 | 209 | 17.925 | 41.22288
5.385 | 209 | 17.95 | 41.22288
5.3925 | 208.75 | 17.975 | 41.17357
5.4 | 208.25 | 18 | 41.07495
5.4075 | 208 | 18.025 | 41.02564
5.415 | 208 | 18.05 | 41.02564
5.4225 | 207.75 | 18.075 | 40.97633
5.43 | 207.25 | 18.1 | 40.87771
5.4375 | 207 | 18.125 | 40.8284
5.445 | 206.5 | 18.15 | 40.72978
5.4525 | 206.25 | 18.175 | 40.68047
5.46 | 205.75 | 18.2 | 40.58185
5.4675 | 205 | 18.225 | 40.43393
5.475 | 204.5 | 18.25 | 40.33531
5.4825 | 204 | 18.275 | 40.23669
5.49 | 203 | 18.3 | 40.03945
5.4975 | 201.75 | 18.325 | 39.7929
5.505 | 201 | 18.35 | 39.64497
5.5125 | 200 | 18.375 | 39.44773

## N12+3%EC-3
Results for: | 3% EC+ Nylon12 |  |  | Test no.: 3
Curves for Specimen No: | 1
Curve No: | 1
Thickness, 1.2mm - Width, 4.4mm
Extension mm | Force N | strain | stress, Mpa
0 | 5 | 0 | 0.9469697
0.0075 | 6.75 | 0.025 | 1.278409
0.015 | 8.25 | 0.05 | 1.5625
0.0225 | 10 | 0.075 | 1.893939
0.03 | 12.25 | 0.1 | 2.320076
0.0375 | 14.25 | 0.125 | 2.698864
0.045 | 15 | 0.15 | 2.840909
0.0525 | 16 | 0.175 | 3.030303
0.06 | 18 | 0.2 | 3.409091
0.0675 | 20 | 0.225 | 3.787879
0.075 | 21 | 0.25 | 3.977273
0.0825 | 22 | 0.275 | 4.166667
0.09 | 23.75 | 0.3 | 4.498106
0.0975 | 25.75 | 0.325 | 4.876894
0.105 | 26.5 | 0.35 | 5.018939
0.1125 | 27.25 | 0.375 | 5.160985
0.12 | 29 | 0.4 | 5.492424
0.1275 | 30.75 | 0.425 | 5.823864
0.135 | 31.5 | 0.45 | 5.965909
0.1425 | 32.25 | 0.475 | 6.107955
0.15 | 34 | 0.5 | 6.439394
0.1575 | 36 | 0.525 | 6.818182
0.165 | 37 | 0.55 | 7.007576
0.1725 | 37.75 | 0.575 | 7.149621
0.18 | 39.25 | 0.6 | 7.433712
0.1875 | 41 | 0.625 | 7.765152
0.195 | 42 | 0.65 | 7.954545
0.2025 | 43 | 0.675 | 8.143939
0.21 | 44.75 | 0.7 | 8.475379
0.2175 | 46.25 | 0.725 | 8.75947
0.225 | 47 | 0.75 | 8.901515
0.2325 | 48 | 0.775 | 9.090909
0.24 | 49.75 | 0.8 | 9.422348
0.2475 | 51.25 | 0.825 | 9.706439
0.255 | 52.25 | 0.85 | 9.895833
0.2625 | 53.25 | 0.875 | 10.08523
0.27 | 54.75 | 0.9 | 10.36932
0.2775 | 56.75 | 0.925 | 10.74811
0.285 | 57.5 | 0.95 | 10.89015
0.2925 | 58 | 0.975 | 10.98485
0.3 | 59.75 | 1 | 11.31629
0.3075 | 61.25 | 1.025 | 11.60038
0.315 | 62.25 | 1.05 | 11.78977
0.3225 | 63.25 | 1.075 | 11.97917
0.33 | 64.75 | 1.1 | 12.26326
0.3375 | 66.75 | 1.125 | 12.64205
0.345 | 67.5 | 1.15 | 12.78409
0.3525 | 68 | 1.175 | 12.87879
0.36 | 70 | 1.2 | 13.25758
0.3675 | 71.25 | 1.225 | 13.49432
0.375 | 72 | 1.25 | 13.63636
0.3825 | 73 | 1.275 | 13.82576
0.39 | 74.25 | 1.3 | 14.0625
0.3975 | 76 | 1.325 | 14.39394
0.405 | 77 | 1.35 | 14.58333
0.4125 | 77.75 | 1.375 | 14.72538
0.42 | 79.25 | 1.4 | 15.00947
0.4275 | 81 | 1.425 | 15.34091
0.435 | 82 | 1.45 | 15.5303
0.4425 | 82.75 | 1.475 | 15.67235
0.45 | 84.25 | 1.5 | 15.95644
0.4575 | 86 | 1.525 | 16.28788
0.465 | 86.5 | 1.55 | 16.38258
0.4725 | 87.25 | 1.575 | 16.52462
0.48 | 89 | 1.6 | 16.85606
0.4875 | 90.25 | 1.625 | 17.0928
0.495 | 91.25 | 1.65 | 17.2822
0.5025 | 92.25 | 1.675 | 17.47159
0.51 | 93.75 | 1.7 | 17.75568
0.5175 | 95.25 | 1.725 | 18.03977
0.525 | 96 | 1.75 | 18.18182
0.5325 | 96.75 | 1.775 | 18.32386
0.54 | 98.25 | 1.8 | 18.60795
0.5475 | 100 | 1.825 | 18.93939
0.555 | 100.5 | 1.85 | 19.03409
0.5625 | 101.25 | 1.875 | 19.17614
0.57 | 102.75 | 1.9 | 19.46023
0.5775 | 104.25 | 1.925 | 19.74432
0.585 | 105 | 1.95 | 19.88636
0.5925 | 105.75 | 1.975 | 20.02841
0.6 | 107.75 | 2 | 20.4072
0.6075 | 109 | 2.025 | 20.64394
0.615 | 110 | 2.05 | 20.83333
0.6225 | 110.75 | 2.075 | 20.97538
0.63 | 112 | 2.1 | 21.21212
0.6375 | 113.75 | 2.125 | 21.54356
0.645 | 114.5 | 2.15 | 21.68561
0.6525 | 115 | 2.175 | 21.7803
0.66 | 116.75 | 2.2 | 22.11174
0.6675 | 118 | 2.225 | 22.34848
0.675 | 119 | 2.25 | 22.53788
0.6825 | 119.75 | 2.275 | 22.67992
0.69 | 121 | 2.3 | 22.91667
0.6975 | 122.25 | 2.325 | 23.15341
0.705 | 123 | 2.35 | 23.29545
0.7125 | 123.75 | 2.375 | 23.4375
0.72 | 125.25 | 2.4 | 23.72159
0.7275 | 126.75 | 2.425 | 24.00568
0.735 | 127.5 | 2.45 | 24.14773
0.7425 | 128.25 | 2.475 | 24.28977
0.75 | 129.25 | 2.5 | 24.47917
0.7575 | 131.25 | 2.525 | 24.85795
0.765 | 131.75 | 2.55 | 24.95265
0.7725 | 132.25 | 2.575 | 25.04735
0.78 | 133.75 | 2.6 | 25.33144
0.7875 | 135 | 2.625 | 25.56818
0.795 | 136 | 2.65 | 25.75758
0.8025 | 136.75 | 2.675 | 25.89962
0.81 | 137.75 | 2.7 | 26.08902
0.8175 | 139.25 | 2.725 | 26.37311
0.825 | 140 | 2.75 | 26.51515
0.8325 | 140.75 | 2.775 | 26.6572
0.84 | 142 | 2.8 | 26.89394
0.8475 | 143.25 | 2.825 | 27.13068
0.855 | 144 | 2.85 | 27.27273
0.8625 | 144.75 | 2.875 | 27.41477
0.87 | 145.75 | 2.9 | 27.60417
0.8775 | 147.25 | 2.925 | 27.88826
0.885 | 148 | 2.95 | 28.0303
0.8925 | 148.75 | 2.975 | 28.17235
0.9 | 150 | 3 | 28.40909
0.9075 | 151.25 | 3.025 | 28.64583
0.915 | 152 | 3.05 | 28.78788
0.9225 | 152.75 | 3.075 | 28.92992
0.93 | 153.75 | 3.1 | 29.11932
0.9375 | 155 | 3.125 | 29.35606
0.945 | 155.5 | 3.15 | 29.45076
0.9525 | 156 | 3.175 | 29.54545
0.96 | 157.75 | 3.2 | 29.87689
0.9675 | 158.75 | 3.225 | 30.06629
0.975 | 159.5 | 3.25 | 30.20833
0.9825 | 160 | 3.275 | 30.30303
0.99 | 161 | 3.3 | 30.49242
0.9975 | 162.25 | 3.325 | 30.72917
1.005 | 162.75 | 3.35 | 30.82386
1.0125 | 163.25 | 3.375 | 30.91856
1.02 | 164.75 | 3.4 | 31.20265
1.0275 | 165.75 | 3.425 | 31.39205
1.035 | 166.5 | 3.45 | 31.53409
1.0425 | 167 | 3.475 | 31.62879
1.05 | 168 | 3.5 | 31.81818
1.0575 | 169.25 | 3.525 | 32.05492
1.065 | 169.75 | 3.55 | 32.14962
1.0725 | 170.25 | 3.575 | 32.24432
1.08 | 171.75 | 3.6 | 32.52841
1.0875 | 172.75 | 3.625 | 32.7178
1.095 | 173.5 | 3.65 | 32.85985
1.1025 | 174 | 3.675 | 32.95455
1.11 | 174.75 | 3.7 | 33.09659
1.1175 | 176 | 3.725 | 33.33333
1.125 | 176.5 | 3.75 | 33.42803
1.1325 | 177 | 3.775 | 33.52273
1.14 | 178 | 3.8 | 33.71212
1.1475 | 179 | 3.825 | 33.90152
1.155 | 179.5 | 3.85 | 33.99621
1.1625 | 180 | 3.875 | 34.09091
1.17 | 181 | 3.9 | 34.2803
1.1775 | 182 | 3.925 | 34.4697
1.185 | 182.5 | 3.95 | 34.56439
1.1925 | 182.75 | 3.975 | 34.61174
1.2 | 184 | 4 | 34.84848
1.2075 | 184.75 | 4.025 | 34.99053
1.215 | 185.25 | 4.05 | 35.08523
1.2225 | 185.75 | 4.075 | 35.17992
1.23 | 186.75 | 4.1 | 35.36932
1.2375 | 187.25 | 4.125 | 35.46402
1.245 | 187.75 | 4.15 | 35.55871
1.2525 | 188.25 | 4.175 | 35.65341
1.26 | 189.25 | 4.2 | 35.8428
1.2675 | 190 | 4.225 | 35.98485
1.275 | 190.5 | 4.25 | 36.07955
1.2825 | 191 | 4.275 | 36.17424
1.29 | 191.75 | 4.3 | 36.31629
1.2975 | 192.75 | 4.325 | 36.50568
1.305 | 193.25 | 4.35 | 36.60038
1.3125 | 193.75 | 4.375 | 36.69508
1.32 | 194.25 | 4.4 | 36.78977
1.3275 | 195 | 4.425 | 36.93182
1.335 | 195.5 | 4.45 | 37.02652
1.3425 | 196 | 4.475 | 37.12121
1.35 | 196.25 | 4.5 | 37.16856
1.3575 | 197.25 | 4.525 | 37.35795
1.365 | 197.5 | 4.55 | 37.4053
1.3725 | 198 | 4.575 | 37.5
1.38 | 198.75 | 4.6 | 37.64205
1.3875 | 199.25 | 4.625 | 37.73674
1.395 | 199.5 | 4.65 | 37.78409
1.4025 | 200 | 4.675 | 37.87879
1.41 | 200.75 | 4.7 | 38.02083
1.4175 | 201.25 | 4.725 | 38.11553
1.425 | 201.5 | 4.75 | 38.16288
1.4325 | 201.75 | 4.775 | 38.21023
1.44 | 202.25 | 4.8 | 38.30492
1.4475 | 203 | 4.825 | 38.44697
1.455 | 203.5 | 4.85 | 38.54167
1.4625 | 203.75 | 4.875 | 38.58902
1.47 | 204.25 | 4.9 | 38.68371
1.4775 | 204.75 | 4.925 | 38.77841
1.485 | 205 | 4.95 | 38.82576
1.4925 | 205 | 4.975 | 38.82576
1.5 | 205.75 | 5 | 38.9678
1.5075 | 206.25 | 5.025 | 39.0625
1.515 | 206.5 | 5.05 | 39.10985
1.5225 | 206.75 | 5.075 | 39.1572
1.53 | 207 | 5.1 | 39.20455
1.5375 | 207.75 | 5.125 | 39.34659
1.545 | 208 | 5.15 | 39.39394
1.5525 | 208 | 5.175 | 39.39394
1.56 | 208.25 | 5.2 | 39.44129
1.5675 | 208.75 | 5.225 | 39.53598
1.575 | 209 | 5.25 | 39.58333
1.5825 | 209 | 5.275 | 39.58333
1.59 | 209.25 | 5.3 | 39.63068
1.5975 | 210 | 5.325 | 39.77273
1.605 | 210 | 5.35 | 39.77273
1.6125 | 210 | 5.375 | 39.77273
1.62 | 210.75 | 5.4 | 39.91477
1.6275 | 211 | 5.425 | 39.96212
1.635 | 211 | 5.45 | 39.96212
1.6425 | 211.25 | 5.475 | 40.00947
1.65 | 211.75 | 5.5 | 40.10417
1.6575 | 212 | 5.525 | 40.15152
1.665 | 212 | 5.55 | 40.15152
1.6725 | 212 | 5.575 | 40.15152
1.68 | 212.25 | 5.6 | 40.19886
1.6875 | 212.75 | 5.625 | 40.29356
1.695 | 213 | 5.65 | 40.34091
1.7025 | 213 | 5.675 | 40.34091
1.71 | 213 | 5.7 | 40.34091
1.7175 | 213.25 | 5.725 | 40.38826
1.725 | 213.5 | 5.75 | 40.43561
1.7325 | 213.75 | 5.775 | 40.48295
1.74 | 214 | 5.8 | 40.5303
1.7475 | 214.25 | 5.825 | 40.57765
1.755 | 214.25 | 5.85 | 40.57765
1.7625 | 214.25 | 5.875 | 40.57765
1.77 | 214.75 | 5.9 | 40.67235
1.7775 | 214.75 | 5.925 | 40.67235
1.785 | 215 | 5.95 | 40.7197
1.7925 | 215 | 5.975 | 40.7197
1.8 | 215.25 | 6 | 40.76705
1.8075 | 215.25 | 6.025 | 40.76705
1.815 | 215.5 | 6.05 | 40.81439
1.8225 | 215.75 | 6.075 | 40.86174
1.83 | 215.75 | 6.1 | 40.86174
1.8375 | 216 | 6.125 | 40.90909
1.845 | 216 | 6.15 | 40.90909
1.8525 | 216 | 6.175 | 40.90909
1.86 | 216.25 | 6.2 | 40.95644
1.8675 | 216.25 | 6.225 | 40.95644
1.875 | 216.5 | 6.25 | 41.00379
1.8825 | 216.75 | 6.275 | 41.05114
1.89 | 216.75 | 6.3 | 41.05114
1.8975 | 217 | 6.325 | 41.09848
1.905 | 217 | 6.35 | 41.09848
1.9125 | 217 | 6.375 | 41.09848
1.92 | 217.25 | 6.4 | 41.14583
1.9275 | 217.25 | 6.425 | 41.14583
1.935 | 217.5 | 6.45 | 41.19318
1.9425 | 217.75 | 6.475 | 41.24053
1.95 | 217.75 | 6.5 | 41.24053
1.9575 | 218 | 6.525 | 41.28788
1.965 | 218 | 6.55 | 41.28788
1.9725 | 218 | 6.575 | 41.28788
1.98 | 218 | 6.6 | 41.28788
1.9875 | 218 | 6.625 | 41.28788
1.995 | 218 | 6.65 | 41.28788
2.0025 | 218.25 | 6.675 | 41.33523
2.01 | 218.25 | 6.7 | 41.33523
2.0175 | 218.75 | 6.725 | 41.42992
2.025 | 218.75 | 6.75 | 41.42992
2.0325 | 218.75 | 6.775 | 41.42992
2.04 | 219 | 6.8 | 41.47727
2.0475 | 219 | 6.825 | 41.47727
2.055 | 219 | 6.85 | 41.47727
2.0625 | 219 | 6.875 | 41.47727
2.07 | 219 | 6.9 | 41.47727
2.0775 | 219.25 | 6.925 | 41.52462
2.085 | 219.25 | 6.95 | 41.52462
2.0925 | 219.25 | 6.975 | 41.52462
2.1 | 219.75 | 7 | 41.61932
2.1075 | 219.75 | 7.025 | 41.61932
2.115 | 219.75 | 7.05 | 41.61932
2.1225 | 219.75 | 7.075 | 41.61932
2.13 | 219.75 | 7.1 | 41.61932
2.1375 | 220 | 7.125 | 41.66667
2.145 | 220 | 7.15 | 41.66667
2.1525 | 220 | 7.175 | 41.66667
2.16 | 220.25 | 7.2 | 41.71402
2.1675 | 220.25 | 7.225 | 41.71402
2.175 | 220.25 | 7.25 | 41.71402
2.1825 | 220.25 | 7.275 | 41.71402
2.19 | 220.25 | 7.3 | 41.71402
2.1975 | 220.75 | 7.325 | 41.80871
2.205 | 220.75 | 7.35 | 41.80871
2.2125 | 220.75 | 7.375 | 41.80871
2.22 | 220.75 | 7.4 | 41.80871
2.2275 | 221 | 7.425 | 41.85606
2.235 | 221 | 7.45 | 41.85606
2.2425 | 221 | 7.475 | 41.85606
2.25 | 221 | 7.5 | 41.85606
2.2575 | 221 | 7.525 | 41.85606
2.265 | 221 | 7.55 | 41.85606
2.2725 | 221.25 | 7.575 | 41.90341
2.28 | 221.25 | 7.6 | 41.90341
2.2875 | 221.25 | 7.625 | 41.90341
2.295 | 221.5 | 7.65 | 41.95076
2.3025 | 221.75 | 7.675 | 41.99811
2.31 | 221.75 | 7.7 | 41.99811
2.3175 | 221.75 | 7.725 | 41.99811
2.325 | 222 | 7.75 | 42.04545
2.3325 | 222 | 7.775 | 42.04545
2.34 | 222 | 7.8 | 42.04545
2.3475 | 222 | 7.825 | 42.04545
2.355 | 222 | 7.85 | 42.04545
2.3625 | 222 | 7.875 | 42.04545
2.37 | 222 | 7.9 | 42.04545
2.3775 | 222.25 | 7.925 | 42.0928
2.385 | 222.25 | 7.95 | 42.0928
2.3925 | 222.25 | 7.975 | 42.0928
2.4 | 222.25 | 8 | 42.0928
2.4075 | 222.75 | 8.025 | 42.1875
2.415 | 222.75 | 8.05 | 42.1875
2.4225 | 222.75 | 8.075 | 42.1875
2.43 | 222.75 | 8.1 | 42.1875
2.4375 | 222.75 | 8.125 | 42.1875
2.445 | 222.75 | 8.15 | 42.1875
2.4525 | 222.75 | 8.175 | 42.1875
2.46 | 223 | 8.2 | 42.23485
2.4675 | 223 | 8.225 | 42.23485
2.475 | 223 | 8.25 | 42.23485
2.4825 | 223 | 8.275 | 42.23485
2.49 | 223.25 | 8.3 | 42.2822
2.4975 | 223.25 | 8.325 | 42.2822
2.505 | 223.25 | 8.35 | 42.2822
2.5125 | 223.25 | 8.375 | 42.2822
2.52 | 223.25 | 8.4 | 42.2822
2.5275 | 223.25 | 8.425 | 42.2822
2.535 | 223.5 | 8.45 | 42.32955
2.5425 | 223.75 | 8.475 | 42.37689
2.55 | 223.75 | 8.5 | 42.37689
2.5575 | 223.75 | 8.525 | 42.37689
2.565 | 223.75 | 8.55 | 42.37689
2.5725 | 223.75 | 8.575 | 42.37689
2.58 | 224 | 8.6 | 42.42424
2.5875 | 224 | 8.625 | 42.42424
2.595 | 224 | 8.65 | 42.42424
2.6025 | 224 | 8.675 | 42.42424
2.61 | 224 | 8.7 | 42.42424
2.6175 | 224.25 | 8.725 | 42.47159
2.625 | 224.25 | 8.75 | 42.47159
2.6325 | 224.25 | 8.775 | 42.47159
2.64 | 224.25 | 8.8 | 42.47159
2.6475 | 224.25 | 8.825 | 42.47159
2.655 | 224.25 | 8.85 | 42.47159
2.6625 | 224.25 | 8.875 | 42.47159
2.67 | 224.75 | 8.9 | 42.56629
2.6775 | 224.75 | 8.925 | 42.56629
2.685 | 224.75 | 8.95 | 42.56629
2.6925 | 224.75 | 8.975 | 42.56629
2.7 | 224.75 | 9 | 42.56629
2.7075 | 225 | 9.025 | 42.61364
2.715 | 225 | 9.05 | 42.61364
2.7225 | 224.75 | 9.075 | 42.56629
2.73 | 225 | 9.1 | 42.61364
2.7375 | 225 | 9.125 | 42.61364
2.745 | 225 | 9.15 | 42.61364
2.7525 | 225 | 9.175 | 42.61364
2.76 | 225.25 | 9.2 | 42.66098
2.7675 | 225.25 | 9.225 | 42.66098
2.775 | 225.25 | 9.25 | 42.66098
2.7825 | 225.25 | 9.275 | 42.66098
2.79 | 225.25 | 9.3 | 42.66098
2.7975 | 225.25 | 9.325 | 42.66098
2.805 | 225.25 | 9.35 | 42.66098
2.8125 | 225.25 | 9.375 | 42.66098
2.82 | 225.75 | 9.4 | 42.75568
2.8275 | 225.75 | 9.425 | 42.75568
2.835 | 225.75 | 9.45 | 42.75568
2.8425 | 225.75 | 9.475 | 42.75568
2.85 | 225.75 | 9.5 | 42.75568
2.8575 | 226 | 9.525 | 42.80303
2.865 | 226 | 9.55 | 42.80303
2.8725 | 226 | 9.575 | 42.80303
2.88 | 226 | 9.6 | 42.80303
2.8875 | 226 | 9.625 | 42.80303
2.895 | 226 | 9.65 | 42.80303
2.9025 | 226 | 9.675 | 42.80303
2.91 | 226.25 | 9.7 | 42.85038
2.9175 | 226.25 | 9.725 | 42.85038
2.925 | 226.25 | 9.75 | 42.85038
2.9325 | 226.25 | 9.775 | 42.85038
2.94 | 226.25 | 9.8 | 42.85038
2.9475 | 226.25 | 9.825 | 42.85038
2.955 | 226.25 | 9.85 | 42.85038
2.9625 | 226.25 | 9.875 | 42.85038
2.97 | 226.25 | 9.9 | 42.85038
2.9775 | 226.75 | 9.925 | 42.94508
2.985 | 226.75 | 9.95 | 42.94508
2.9925 | 226.75 | 9.975 | 42.94508
3 | 226.75 | 10 | 42.94508
3.0075 | 226.75 | 10.025 | 42.94508
3.015 | 227 | 10.05 | 42.99242
3.0225 | 227 | 10.075 | 42.99242
3.03 | 227 | 10.1 | 42.99242
3.0375 | 227 | 10.125 | 42.99242
3.045 | 227 | 10.15 | 42.99242
3.0525 | 227 | 10.175 | 42.99242
3.06 | 227 | 10.2 | 42.99242
3.0675 | 227 | 10.225 | 42.99242
3.075 | 227 | 10.25 | 42.99242
3.0825 | 227 | 10.275 | 42.99242
3.09 | 227.25 | 10.3 | 43.03977
3.0975 | 227.25 | 10.325 | 43.03977
3.105 | 227.25 | 10.35 | 43.03977
3.1125 | 227.25 | 10.375 | 43.03977
3.12 | 227.25 | 10.4 | 43.03977
3.1275 | 227.75 | 10.425 | 43.13447
3.135 | 227.75 | 10.45 | 43.13447
3.1425 | 227.75 | 10.475 | 43.13447
3.15 | 227.75 | 10.5 | 43.13447
3.1575 | 227.75 | 10.525 | 43.13447
3.165 | 227.75 | 10.55 | 43.13447
3.1725 | 227.75 | 10.575 | 43.13447
3.18 | 227.75 | 10.6 | 43.13447
3.1875 | 227.75 | 10.625 | 43.13447
3.195 | 227.75 | 10.65 | 43.13447
3.2025 | 227.75 | 10.675 | 43.13447
3.21 | 227.75 | 10.7 | 43.13447
3.2175 | 227.75 | 10.725 | 43.13447
3.225 | 228 | 10.75 | 43.18182
3.2325 | 228 | 10.775 | 43.18182
3.24 | 228 | 10.8 | 43.18182
3.2475 | 228 | 10.825 | 43.18182
3.255 | 228 | 10.85 | 43.18182
3.2625 | 228 | 10.875 | 43.18182
3.27 | 228 | 10.9 | 43.18182
3.2775 | 228 | 10.925 | 43.18182
3.285 | 228 | 10.95 | 43.18182
3.2925 | 228.25 | 10.975 | 43.22917
3.3 | 228.25 | 11 | 43.22917
3.3075 | 228.25 | 11.025 | 43.22917
3.315 | 228.25 | 11.05 | 43.22917
3.3225 | 228.25 | 11.075 | 43.22917
3.33 | 228.25 | 11.1 | 43.22917
3.3375 | 228.25 | 11.125 | 43.22917
3.345 | 228.25 | 11.15 | 43.22917
3.3525 | 228.25 | 11.175 | 43.22917
3.36 | 228.25 | 11.2 | 43.22917
3.3675 | 228.75 | 11.225 | 43.32386
3.375 | 228.75 | 11.25 | 43.32386
3.3825 | 228.75 | 11.275 | 43.32386
3.39 | 228.75 | 11.3 | 43.32386
3.3975 | 228.75 | 11.325 | 43.32386
3.405 | 228.75 | 11.35 | 43.32386
3.4125 | 228.75 | 11.375 | 43.32386
3.42 | 228.75 | 11.4 | 43.32386
3.4275 | 228.75 | 11.425 | 43.32386
3.435 | 228.75 | 11.45 | 43.32386
3.4425 | 228.75 | 11.475 | 43.32386
3.45 | 229 | 11.5 | 43.37121
3.4575 | 229 | 11.525 | 43.37121
3.465 | 229 | 11.55 | 43.37121
3.4725 | 229 | 11.575 | 43.37121
3.48 | 229 | 11.6 | 43.37121
3.4875 | 229 | 11.625 | 43.37121
3.495 | 229 | 11.65 | 43.37121
3.5025 | 229 | 11.675 | 43.37121
3.51 | 229 | 11.7 | 43.37121
3.5175 | 229 | 11.725 | 43.37121
3.525 | 229 | 11.75 | 43.37121
3.5325 | 229.25 | 11.775 | 43.41856
3.54 | 229.25 | 11.8 | 43.41856
3.5475 | 229.25 | 11.825 | 43.41856
3.555 | 229.25 | 11.85 | 43.41856
3.5625 | 229.25 | 11.875 | 43.41856
3.57 | 229.25 | 11.9 | 43.41856
3.5775 | 229.25 | 11.925 | 43.41856
3.585 | 229.25 | 11.95 | 43.41856
3.5925 | 229.25 | 11.975 | 43.41856
3.6 | 229.25 | 12 | 43.41856
3.6075 | 229.25 | 12.025 | 43.41856
3.615 | 229.25 | 12.05 | 43.41856
3.6225 | 229.25 | 12.075 | 43.41856
3.63 | 229.25 | 12.1 | 43.41856
3.6375 | 229.25 | 12.125 | 43.41856
3.645 | 229.25 | 12.15 | 43.41856
3.6525 | 229.25 | 12.175 | 43.41856
3.66 | 229.75 | 12.2 | 43.51326
3.6675 | 229.75 | 12.225 | 43.51326
3.675 | 229.75 | 12.25 | 43.51326
3.6825 | 229.75 | 12.275 | 43.51326
3.69 | 229.75 | 12.3 | 43.51326
3.6975 | 229.75 | 12.325 | 43.51326
3.705 | 229.75 | 12.35 | 43.51326
3.7125 | 229.75 | 12.375 | 43.51326
3.72 | 229.75 | 12.4 | 43.51326
3.7275 | 229.75 | 12.425 | 43.51326
3.735 | 229.75 | 12.45 | 43.51326
3.7425 | 229.75 | 12.475 | 43.51326
3.75 | 229.75 | 12.5 | 43.51326
3.7575 | 230 | 12.525 | 43.56061
3.765 | 230 | 12.55 | 43.56061
3.7725 | 230 | 12.575 | 43.56061
3.78 | 230 | 12.6 | 43.56061
3.7875 | 230 | 12.625 | 43.56061
3.795 | 230 | 12.65 | 43.56061
3.8025 | 230 | 12.675 | 43.56061
3.81 | 230 | 12.7 | 43.56061
3.8175 | 230 | 12.725 | 43.56061
3.825 | 230 | 12.75 | 43.56061
3.8325 | 230 | 12.775 | 43.56061
3.84 | 230 | 12.8 | 43.56061
3.8475 | 230 | 12.825 | 43.56061
3.855 | 230 | 12.85 | 43.56061
3.8625 | 230 | 12.875 | 43.56061
3.87 | 230 | 12.9 | 43.56061
3.8775 | 230 | 12.925 | 43.56061
3.885 | 230 | 12.95 | 43.56061
3.8925 | 230.25 | 12.975 | 43.60795
3.9 | 230 | 13 | 43.56061
3.9075 | 230 | 13.025 | 43.56061
3.915 | 230 | 13.05 | 43.56061
3.9225 | 230.25 | 13.075 | 43.60795
3.93 | 230.25 | 13.1 | 43.60795
3.9375 | 230.25 | 13.125 | 43.60795
3.945 | 230.25 | 13.15 | 43.60795
3.9525 | 230.25 | 13.175 | 43.60795
3.96 | 230.25 | 13.2 | 43.60795
3.9675 | 230.25 | 13.225 | 43.60795
3.975 | 230.25 | 13.25 | 43.60795
3.9825 | 230.25 | 13.275 | 43.60795
3.99 | 230.25 | 13.3 | 43.60795
3.9975 | 230.25 | 13.325 | 43.60795
4.005 | 230.25 | 13.35 | 43.60795
4.0125 | 230.25 | 13.375 | 43.60795
4.02 | 230.25 | 13.4 | 43.60795
4.0275 | 230.25 | 13.425 | 43.60795
4.035 | 230.5 | 13.45 | 43.6553
4.0425 | 230.75 | 13.475 | 43.70265
4.05 | 230.75 | 13.5 | 43.70265
4.0575 | 230.75 | 13.525 | 43.70265
4.065 | 230.75 | 13.55 | 43.70265
4.0725 | 230.75 | 13.575 | 43.70265
4.08 | 230.75 | 13.6 | 43.70265
4.0875 | 230.75 | 13.625 | 43.70265
4.095 | 230.75 | 13.65 | 43.70265
4.1025 | 230.75 | 13.675 | 43.70265
4.11 | 230.75 | 13.7 | 43.70265
4.1175 | 230.75 | 13.725 | 43.70265
4.125 | 230.75 | 13.75 | 43.70265
4.1325 | 230.75 | 13.775 | 43.70265
4.14 | 230.75 | 13.8 | 43.70265
4.1475 | 230.75 | 13.825 | 43.70265
4.155 | 230.75 | 13.85 | 43.70265
4.1625 | 230.75 | 13.875 | 43.70265
4.17 | 231 | 13.9 | 43.75
4.1775 | 230.75 | 13.925 | 43.70265
4.185 | 230.75 | 13.95 | 43.70265
4.1925 | 230.75 | 13.975 | 43.70265
4.2 | 230.75 | 14 | 43.70265
4.2075 | 230.75 | 14.025 | 43.70265
4.215 | 230.75 | 14.05 | 43.70265
4.2225 | 230.75 | 14.075 | 43.70265
4.23 | 230.75 | 14.1 | 43.70265
4.2375 | 230.75 | 14.125 | 43.70265
4.245 | 231 | 14.15 | 43.75
4.2525 | 231 | 14.175 | 43.75
4.26 | 230.75 | 14.2 | 43.70265
4.2675 | 230.75 | 14.225 | 43.70265
4.275 | 230.75 | 14.25 | 43.70265
4.2825 | 230.75 | 14.275 | 43.70265
4.29 | 231 | 14.3 | 43.75
4.2975 | 231 | 14.325 | 43.75
4.305 | 231 | 14.35 | 43.75
4.3125 | 231 | 14.375 | 43.75
4.32 | 231 | 14.4 | 43.75
4.3275 | 231 | 14.425 | 43.75
4.335 | 231 | 14.45 | 43.75
4.3425 | 231 | 14.475 | 43.75
4.35 | 231 | 14.5 | 43.75
4.3575 | 231 | 14.525 | 43.75
4.365 | 231 | 14.55 | 43.75
4.3725 | 231 | 14.575 | 43.75
4.38 | 231 | 14.6 | 43.75
4.3875 | 231 | 14.625 | 43.75
4.395 | 231 | 14.65 | 43.75
4.4025 | 231 | 14.675 | 43.75
4.41 | 231 | 14.7 | 43.75
4.4175 | 231 | 14.725 | 43.75
4.425 | 231 | 14.75 | 43.75
4.4325 | 231 | 14.775 | 43.75
4.44 | 231 | 14.8 | 43.75
4.4475 | 231 | 14.825 | 43.75
4.455 | 231 | 14.85 | 43.75
4.4625 | 231 | 14.875 | 43.75
4.47 | 231 | 14.9 | 43.75
4.4775 | 231 | 14.925 | 43.75
4.485 | 231 | 14.95 | 43.75
4.4925 | 231 | 14.975 | 43.75
4.5 | 231 | 15 | 43.75
4.5075 | 231 | 15.025 | 43.75
4.515 | 231 | 15.05 | 43.75
4.5225 | 231 | 15.075 | 43.75
4.53 | 231 | 15.1 | 43.75
4.5375 | 231 | 15.125 | 43.75
4.545 | 231 | 15.15 | 43.75
4.5525 | 231 | 15.175 | 43.75
4.56 | 231 | 15.2 | 43.75
4.5675 | 231 | 15.225 | 43.75
4.575 | 231 | 15.25 | 43.75
4.5825 | 231 | 15.275 | 43.75
4.59 | 231 | 15.3 | 43.75
4.5975 | 231 | 15.325 | 43.75
4.605 | 231 | 15.35 | 43.75
4.6125 | 231 | 15.375 | 43.75
4.62 | 231 | 15.4 | 43.75
4.6275 | 231 | 15.425 | 43.75
4.635 | 231 | 15.45 | 43.75
4.6425 | 231 | 15.475 | 43.75
4.65 | 231 | 15.5 | 43.75
4.6575 | 231 | 15.525 | 43.75
4.665 | 231 | 15.55 | 43.75
4.6725 | 231 | 15.575 | 43.75
4.68 | 231 | 15.6 | 43.75
4.6875 | 231 | 15.625 | 43.75
4.695 | 231 | 15.65 | 43.75
4.7025 | 231 | 15.675 | 43.75
4.71 | 231 | 15.7 | 43.75
4.7175 | 231 | 15.725 | 43.75
4.725 | 231 | 15.75 | 43.75
4.7325 | 231 | 15.775 | 43.75
4.74 | 231 | 15.8 | 43.75
4.7475 | 231 | 15.825 | 43.75
4.755 | 231 | 15.85 | 43.75
4.7625 | 231 | 15.875 | 43.75
4.77 | 231 | 15.9 | 43.75
4.7775 | 231 | 15.925 | 43.75
4.785 | 231 | 15.95 | 43.75
4.7925 | 231 | 15.975 | 43.75
4.8 | 231 | 16 | 43.75
4.8075 | 230.75 | 16.025 | 43.70265
4.815 | 231 | 16.05 | 43.75
4.8225 | 231 | 16.075 | 43.75
4.83 | 231 | 16.1 | 43.75
4.8375 | 231 | 16.125 | 43.75
4.845 | 231 | 16.15 | 43.75
4.8525 | 231 | 16.175 | 43.75
4.86 | 231 | 16.2 | 43.75
4.8675 | 231 | 16.225 | 43.75
4.875 | 231 | 16.25 | 43.75
4.8825 | 230.75 | 16.275 | 43.70265
4.89 | 230.75 | 16.3 | 43.70265
4.8975 | 231 | 16.325 | 43.75
4.905 | 231 | 16.35 | 43.75
4.9125 | 231 | 16.375 | 43.75
4.92 | 231 | 16.4 | 43.75
4.9275 | 231 | 16.425 | 43.75
4.935 | 231 | 16.45 | 43.75
4.9425 | 230.75 | 16.475 | 43.70265
4.95 | 231 | 16.5 | 43.75
4.9575 | 231 | 16.525 | 43.75
4.965 | 231 | 16.55 | 43.75
4.9725 | 230.75 | 16.575 | 43.70265
4.98 | 230.75 | 16.6 | 43.70265
4.9875 | 230.75 | 16.625 | 43.70265
4.995 | 230.75 | 16.65 | 43.70265
5.0025 | 230.75 | 16.675 | 43.70265
5.01 | 230.75 | 16.7 | 43.70265
5.0175 | 230.75 | 16.725 | 43.70265
5.025 | 230.75 | 16.75 | 43.70265
5.0325 | 230.75 | 16.775 | 43.70265
5.04 | 230.75 | 16.8 | 43.70265
5.0475 | 230.75 | 16.825 | 43.70265
5.055 | 230.75 | 16.85 | 43.70265
5.0625 | 230.75 | 16.875 | 43.70265
5.07 | 230.75 | 16.9 | 43.70265
5.0775 | 230.75 | 16.925 | 43.70265
5.085 | 230.75 | 16.95 | 43.70265
5.0925 | 230.75 | 16.975 | 43.70265
5.1 | 230.75 | 17 | 43.70265
5.1075 | 230.75 | 17.025 | 43.70265
5.115 | 230.5 | 17.05 | 43.6553
5.1225 | 230.25 | 17.075 | 43.60795
5.13 | 230.25 | 17.1 | 43.60795
5.1375 | 230.75 | 17.125 | 43.70265
5.145 | 230.5 | 17.15 | 43.6553
5.1525 | 230.25 | 17.175 | 43.60795
5.16 | 230.75 | 17.2 | 43.70265
5.1675 | 230.75 | 17.225 | 43.70265
5.175 | 230.75 | 17.25 | 43.70265
5.1825 | 230.75 | 17.275 | 43.70265
5.19 | 230.75 | 17.3 | 43.70265
5.1975 | 230.75 | 17.325 | 43.70265
5.205 | 230.75 | 17.35 | 43.70265
5.2125 | 230.75 | 17.375 | 43.70265
5.22 | 230.25 | 17.4 | 43.60795
5.2275 | 230.75 | 17.425 | 43.70265
5.235 | 230.5 | 17.45 | 43.6553
5.2425 | 230.25 | 17.475 | 43.60795
5.25 | 230.25 | 17.5 | 43.60795
5.2575 | 230.25 | 17.525 | 43.60795
5.265 | 230.25 | 17.55 | 43.60795
5.2725 | 230.25 | 17.575 | 43.60795
5.28 | 230.25 | 17.6 | 43.60795
5.2875 | 230.25 | 17.625 | 43.60795
5.295 | 230.25 | 17.65 | 43.60795
5.3025 | 230.25 | 17.675 | 43.60795
5.31 | 230.25 | 17.7 | 43.60795
5.3175 | 230.25 | 17.725 | 43.60795
5.325 | 230.25 | 17.75 | 43.60795
5.3325 | 230.25 | 17.775 | 43.60795
5.34 | 230.25 | 17.8 | 43.60795
5.3475 | 230 | 17.825 | 43.56061
5.355 | 230 | 17.85 | 43.56061
5.3625 | 230 | 17.875 | 43.56061
5.37 | 230 | 17.9 | 43.56061
5.3775 | 230 | 17.925 | 43.56061
5.385 | 230 | 17.95 | 43.56061
5.3925 | 230 | 17.975 | 43.56061
5.4 | 230 | 18 | 43.56061
5.4075 | 230 | 18.025 | 43.56061
5.415 | 230 | 18.05 | 43.56061
5.4225 | 230 | 18.075 | 43.56061
5.43 | 230 | 18.1 | 43.56061
5.4375 | 229.75 | 18.125 | 43.51326
5.445 | 229.75 | 18.15 | 43.51326
5.4525 | 229.75 | 18.175 | 43.51326
5.46 | 229.75 | 18.2 | 43.51326
5.4675 | 229.75 | 18.225 | 43.51326
5.475 | 229.75 | 18.25 | 43.51326
5.4825 | 229.75 | 18.275 | 43.51326
5.49 | 229.75 | 18.3 | 43.51326
5.4975 | 229.75 | 18.325 | 43.51326
5.505 | 229.75 | 18.35 | 43.51326
5.5125 | 229.75 | 18.375 | 43.51326
5.52 | 229.75 | 18.4 | 43.51326
5.5275 | 229.75 | 18.425 | 43.51326
5.535 | 229.75 | 18.45 | 43.51326
5.5425 | 229.75 | 18.475 | 43.51326
5.55 | 229.25 | 18.5 | 43.41856
5.5575 | 229.75 | 18.525 | 43.51326
5.565 | 229.75 | 18.55 | 43.51326
5.5725 | 229.75 | 18.575 | 43.51326
5.58 | 229.25 | 18.6 | 43.41856
5.5875 | 229.25 | 18.625 | 43.41856
5.595 | 229.25 | 18.65 | 43.41856
5.6025 | 229.25 | 18.675 | 43.41856
5.61 | 229.25 | 18.7 | 43.41856
5.6175 | 229.25 | 18.725 | 43.41856
5.625 | 229.25 | 18.75 | 43.41856
5.6325 | 229.25 | 18.775 | 43.41856
5.64 | 229.25 | 18.8 | 43.41856
5.6475 | 229.25 | 18.825 | 43.41856
5.655 | 229 | 18.85 | 43.37121
5.6625 | 229 | 18.875 | 43.37121
5.67 | 229 | 18.9 | 43.37121
5.6775 | 229 | 18.925 | 43.37121
5.685 | 229 | 18.95 | 43.37121
5.6925 | 229 | 18.975 | 43.37121
5.7 | 229 | 19 | 43.37121
5.7075 | 229 | 19.025 | 43.37121
5.715 | 229 | 19.05 | 43.37121
5.7225 | 229 | 19.075 | 43.37121
5.73 | 229 | 19.1 | 43.37121
5.7375 | 229 | 19.125 | 43.37121
5.745 | 229 | 19.15 | 43.37121
5.7525 | 228.75 | 19.175 | 43.32386
5.76 | 228.75 | 19.2 | 43.32386
5.7675 | 228.75 | 19.225 | 43.32386
5.775 | 228.75 | 19.25 | 43.32386
5.7825 | 228.75 | 19.275 | 43.32386
5.79 | 228.75 | 19.3 | 43.32386
5.7975 | 228.75 | 19.325 | 43.32386
5.805 | 228.75 | 19.35 | 43.32386
5.8125 | 228.75 | 19.375 | 43.32386
5.82 | 228.75 | 19.4 | 43.32386
5.8275 | 228.25 | 19.425 | 43.22917
5.835 | 228.25 | 19.45 | 43.22917
5.8425 | 228.25 | 19.475 | 43.22917
5.85 | 228.25 | 19.5 | 43.22917
5.8575 | 228.25 | 19.525 | 43.22917
5.865 | 228.25 | 19.55 | 43.22917
5.8725 | 228.25 | 19.575 | 43.22917
5.88 | 228.25 | 19.6 | 43.22917
5.8875 | 228 | 19.625 | 43.18182
5.895 | 228 | 19.65 | 43.18182
5.9025 | 228 | 19.675 | 43.18182
5.91 | 228 | 19.7 | 43.18182
5.9175 | 228 | 19.725 | 43.18182
5.925 | 228 | 19.75 | 43.18182
5.9325 | 228 | 19.775 | 43.18182
5.94 | 227.75 | 19.8 | 43.13447
5.9475 | 227.75 | 19.825 | 43.13447
5.955 | 227.75 | 19.85 | 43.13447
5.9625 | 227.75 | 19.875 | 43.13447
5.97 | 227.75 | 19.9 | 43.13447
5.9775 | 227.75 | 19.925 | 43.13447
5.985 | 227.5 | 19.95 | 43.08712
5.9925 | 227.25 | 19.975 | 43.03977
6 | 227.25 | 20 | 43.03977
6.0075 | 227.25 | 20.025 | 43.03977
6.015 | 227.25 | 20.05 | 43.03977
6.0225 | 227.25 | 20.075 | 43.03977
6.03 | 227.25 | 20.1 | 43.03977
6.0375 | 227 | 20.125 | 42.99242
6.045 | 227 | 20.15 | 42.99242
6.0525 | 227 | 20.175 | 42.99242
6.06 | 227 | 20.2 | 42.99242
6.0675 | 226.75 | 20.225 | 42.94508
6.075 | 226.75 | 20.25 | 42.94508
6.0825 | 226.75 | 20.275 | 42.94508
6.09 | 226.75 | 20.3 | 42.94508
6.0975 | 226.75 | 20.325 | 42.94508
6.105 | 226.5 | 20.35 | 42.89773
6.1125 | 226.25 | 20.375 | 42.85038
6.12 | 226.25 | 20.4 | 42.85038
6.1275 | 226.25 | 20.425 | 42.85038
6.135 | 226.25 | 20.45 | 42.85038
6.1425 | 226.25 | 20.475 | 42.85038
6.15 | 226.25 | 20.5 | 42.85038
6.1575 | 226 | 20.525 | 42.80303
6.165 | 226 | 20.55 | 42.80303
6.1725 | 225.75 | 20.575 | 42.75568
6.18 | 225.75 | 20.6 | 42.75568
6.1875 | 225.75 | 20.625 | 42.75568
6.195 | 225.75 | 20.65 | 42.75568
6.2025 | 225.75 | 20.675 | 42.75568
6.21 | 225.25 | 20.7 | 42.66098
6.2175 | 225.25 | 20.725 | 42.66098
6.225 | 225 | 20.75 | 42.61364
6.2325 | 225 | 20.775 | 42.61364
6.24 | 225 | 20.8 | 42.61364
6.2475 | 225 | 20.825 | 42.61364
6.255 | 225 | 20.85 | 42.61364
6.2625 | 224.75 | 20.875 | 42.56629
6.27 | 224.75 | 20.9 | 42.56629
6.2775 | 224.25 | 20.925 | 42.47159
6.285 | 224.25 | 20.95 | 42.47159
6.2925 | 224.25 | 20.975 | 42.47159
6.3 | 224.25 | 21 | 42.47159
6.3075 | 224 | 21.025 | 42.42424
6.315 | 224 | 21.05 | 42.42424
6.3225 | 224 | 21.075 | 42.42424
6.33 | 223.75 | 21.1 | 42.37689
6.3375 | 223.25 | 21.125 | 42.2822
6.345 | 223.25 | 21.15 | 42.2822
6.3525 | 223.25 | 21.175 | 42.2822
6.36 | 223 | 21.2 | 42.23485
6.3675 | 223 | 21.225 | 42.23485
6.375 | 223 | 21.25 | 42.23485
6.3825 | 222.75 | 21.275 | 42.1875
6.39 | 222.25 | 21.3 | 42.0928
6.3975 | 222.25 | 21.325 | 42.0928
6.405 | 222 | 21.35 | 42.04545
6.4125 | 222 | 21.375 | 42.04545
6.42 | 221.75 | 21.4 | 41.99811
6.4275 | 221.75 | 21.425 | 41.99811
6.435 | 221.5 | 21.45 | 41.95076
6.4425 | 221 | 21.475 | 41.85606
6.45 | 221 | 21.5 | 41.85606
6.4575 | 220.75 | 21.525 | 41.80871
6.465 | 220.5 | 21.55 | 41.76136
6.4725 | 220.25 | 21.575 | 41.71402
6.48 | 220 | 21.6 | 41.66667
6.4875 | 219.75 | 21.625 | 41.61932
6.495 | 219.5 | 21.65 | 41.57197
6.5025 | 219.25 | 21.675 | 41.52462
6.51 | 218.75 | 21.7 | 41.42992
6.5175 | 218 | 21.725 | 41.28788
6.525 | 218 | 21.75 | 41.28788
6.5325 | 217.75 | 21.775 | 41.24053
6.54 | 217 | 21.8 | 41.09848
6.5475 | 216.25 | 21.825 | 40.95644
6.555 | 216 | 21.85 | 40.90909
6.5625 | 216 | 21.875 | 40.90909
6.57 | 215 | 21.9 | 40.7197
6.5775 | 214.25 | 21.925 | 40.57765
6.585 | 213.75 | 21.95 | 40.48295
6.5925 | 213.25 | 21.975 | 40.38826
6.6 | 212.25 | 22 | 40.19886
6.6075 | 211 | 22.025 | 39.96212
6.615 | 210 | 22.05 | 39.77273
6.6225 | 209.25 | 22.075 | 39.63068