## DATA-3%NEC+N12
Results for: | 3% NEC+ Nylon12 |  |  | Test no.: 1 | Results for: | 3% NEC+ Nylon12 |  |  | Test no.: 2 | Results for: | 3% NEC+ Nylon12 |  |  | Test no.: 3
Curves for Specimen No: | 1 |  |  |  | Curves for Specimen No: | 1 |  |  |  | Curves for Specimen No: | 1
Curve No: | 1 |  |  |  | Curve No: | 1 |  |  |  | Curve No: | 1
Thickness, 1.2mm - Width, 4.2mm |  |  |  |  | Thickness, 1.2mm - Width, 4.25mm |  |  |  |  | Thickness, 1.25mm - Width, 4.2mm
Extension mm | Force N | Stress | Strain | Eq | Extension mm | Force N | Stress | Strain |  | Extension mm | Force N | Stress | Strain
0 | 5 | 0.9920635 | 0 | 1.5714 | 0 | 5 | 0.9803922 | 0 |  | 0 | 5 | 0.952381 | 0
0.004 | 6.5 | 1.289683 | 0.0001333333 | 1.702136 | 0.004 | 6 | 1.176471 | 0.0001333333 |  | 0.005 | 6 | 1.142857 | 0.0001666667
0.008 | 8.25 | 1.636905 | 0.0002666667 | 1.832872 | 0.008 | 7 | 1.372549 | 0.0002666667 |  | 0.01 | 7 | 1.333333 | 0.0003333333
0.012 | 9 | 1.785714 | 0.0004 | 1.963608 | 0.012 | 8 | 1.568627 | 0.0004 |  | 0.015 | 8.25 | 1.571429 | 0.0005
0.016 | 10 | 1.984127 | 0.0005333333 | 2.094344 | 0.016 | 9 | 1.764706 | 0.0005333333 |  | 0.02 | 9.25 | 1.761905 | 0.0006666667
0.02 | 10.75 | 2.132937 | 0.0006666667 | 2.22508 | 0.02 | 10 | 1.960784 | 0.0006666667 |  | 0.025 | 10.25 | 1.952381 | 0.0008333333
0.024 | 11.25 | 2.232143 | 0.0008 | 2.355816 | 0.024 | 10.5 | 2.058824 | 0.0008 |  | 0.03 | 11.25 | 2.142857 | 0.001
0.028 | 11.75 | 2.331349 | 0.0009333333 | 2.486552 | 0.028 | 11.25 | 2.205882 | 0.0009333333 |  | 0.035 | 12 | 2.285714 | 0.001166667
0.032 | 12.25 | 2.430556 | 0.001066667 | 2.617288 | 0.032 | 11.75 | 2.303922 | 0.001066667 |  | 0.04 | 13 | 2.47619 | 0.001333333
0.036 | 13.25 | 2.628968 | 0.0012 | 2.748024 | 0.036 | 12.75 | 2.5 | 0.0012 |  | 0.045 | 13.5 | 2.571429 | 0.0015
0.04 | 14.25 | 2.827381 | 0.001333333 | 2.87876 | 0.04 | 13.75 | 2.696078 | 0.001333333 |  | 0.05 | 14.25 | 2.714286 | 0.001666667
0.044 | 15 | 2.97619 | 0.001466667 | 3.009496 | 0.044 | 14.5 | 2.843137 | 0.001466667 |  | 0.055 | 15 | 2.857143 | 0.001833333
0.048 | 16 | 3.174603 | 0.0016 | 3.140232 | 0.048 | 15.25 | 2.990196 | 0.0016 |  | 0.06 | 16 | 3.047619 | 0.002
0.052 | 16.75 | 3.323413 | 0.001733333 | 3.270968 | 0.052 | 15.75 | 3.088235 | 0.001733333 |  | 0.065 | 16.5 | 3.142857 | 0.002166667
0.056 | 17.25 | 3.422619 | 0.001866667 | 3.401704 | 0.056 | 16.5 | 3.235294 | 0.001866667 |  | 0.07 | 17.25 | 3.285714 | 0.002333333
0.06 | 18 | 3.571429 | 0.002 | 3.53244 | 0.06 | 17 | 3.333333 | 0.002 |  | 0.075 | 18 | 3.428571 | 0.0025
0.064 | 18.5 | 3.670635 | 0.002133333 | 3.663176 | 0.064 | 17.5 | 3.431373 | 0.002133333 |  | 0.08 | 19 | 3.619048 | 0.002666667
0.068 | 18.75 | 3.720238 | 0.002266667 | 3.793912 | 0.068 | 18.25 | 3.578431 | 0.002266667 |  | 0.085 | 20 | 3.809524 | 0.002833333
0.072 | 19.25 | 3.819444 | 0.0024 | 3.924648 | 0.072 | 18.75 | 3.676471 | 0.0024 |  | 0.09 | 20.75 | 3.952381 | 0.003
0.076 | 20.5 | 4.06746 | 0.002533333 | 4.055384 | 0.076 | 19.75 | 3.872549 | 0.002533333 |  | 0.095 | 21.5 | 4.095238 | 0.003166667
0.08 | 21.75 | 4.315476 | 0.002666667 | 4.18612 | 0.08 | 20.75 | 4.068627 | 0.002666667 |  | 0.1 | 22.25 | 4.238095 | 0.003333333
0.084 | 22.25 | 4.414683 | 0.0028 | 4.316856 | 0.084 | 21.5 | 4.215686 | 0.0028 |  | 0.105 | 23 | 4.380952 | 0.0035
0.088 | 22.75 | 4.513889 | 0.002933333 | 4.447592 | 0.088 | 22 | 4.313725 | 0.002933333 |  | 0.11 | 24 | 4.571429 | 0.003666667
0.092 | 23.5 | 4.662698 | 0.003066667 | 4.578328 | 0.092 | 22.75 | 4.460784 | 0.003066667 |  | 0.115 | 25 | 4.761905 | 0.003833333
0.096 | 24 | 4.761905 | 0.0032 | 4.709064 | 0.096 | 23.25 | 4.558824 | 0.0032 |  | 0.12 | 25.75 | 4.904762 | 0.004
0.1 | 24.75 | 4.910714 | 0.003333333 | 4.8398 | 0.1 | 24 | 4.705882 | 0.003333333 |  | 0.125 | 26.5 | 5.047619 | 0.004166667
0.104 | 25.25 | 5.009921 | 0.003466667 | 4.970536 | 0.104 | 24.5 | 4.803922 | 0.003466667 |  | 0.13 | 27 | 5.142857 | 0.004333333
0.108 | 25.75 | 5.109127 | 0.0036 | 5.101272 | 0.108 | 24.75 | 4.852941 | 0.0036 |  | 0.135 | 28 | 5.333333 | 0.0045
0.112 | 26.25 | 5.208333 | 0.003733333 | 5.232008 | 0.112 | 25.25 | 4.95098 | 0.003733333 |  | 0.14 | 29 | 5.52381 | 0.004666667
0.116 | 27.25 | 5.406746 | 0.003866667 | 5.362744 | 0.116 | 26.25 | 5.147059 | 0.003866667 |  | 0.145 | 29.5 | 5.619048 | 0.004833333
0.12 | 28.25 | 5.605159 | 0.004 | 5.49348 | 0.12 | 27.25 | 5.343137 | 0.004 |  | 0.15 | 30.25 | 5.761905 | 0.005
0.124 | 29 | 5.753968 | 0.004133333 | 5.624216 | 0.124 | 28 | 5.490196 | 0.004133333 |  | 0.155 | 31.25 | 5.952381 | 0.005166667
0.128 | 29.75 | 5.902778 | 0.004266667 | 5.754952 | 0.128 | 29 | 5.686275 | 0.004266667 |  | 0.16 | 32.25 | 6.142857 | 0.005333333
0.132 | 30.5 | 6.051587 | 0.0044 | 5.885688 | 0.132 | 29.5 | 5.784314 | 0.0044 |  | 0.165 | 33 | 6.285714 | 0.0055
0.136 | 31 | 6.150794 | 0.004533333 | 6.016424 | 0.136 | 30.25 | 5.931373 | 0.004533333 |  | 0.17 | 33.75 | 6.428571 | 0.005666667
0.14 | 31.75 | 6.299603 | 0.004666667 | 6.14716 | 0.14 | 30.75 | 6.029412 | 0.004666667 |  | 0.175 | 34.5 | 6.571429 | 0.005833333
0.144 | 32.25 | 6.39881 | 0.0048 | 6.277896 | 0.144 | 31.25 | 6.127451 | 0.0048 |  | 0.18 | 35.25 | 6.714286 | 0.006
0.148 | 32.5 | 6.448413 | 0.004933333 | 6.408632 | 0.148 | 31.75 | 6.22549 | 0.004933333 |  | 0.185 | 36 | 6.857143 | 0.006166667
0.152 | 33 | 6.547619 | 0.005066667 | 6.539368 | 0.152 | 32.25 | 6.323529 | 0.005066667 |  | 0.19 | 37 | 7.047619 | 0.006333333
0.156 | 34 | 6.746032 | 0.0052 | 6.670104 | 0.156 | 33 | 6.470588 | 0.0052 |  | 0.195 | 38 | 7.238095 | 0.0065
0.16 | 34.75 | 6.894841 | 0.005333333 | 6.80084 | 0.16 | 34 | 6.666667 | 0.005333333 |  | 0.2 | 38.75 | 7.380952 | 0.006666667
0.164 | 35.5 | 7.043651 | 0.005466667 | 6.931576 | 0.164 | 35 | 6.862745 | 0.005466667 |  | 0.205 | 39.5 | 7.52381 | 0.006833333
0.168 | 36.25 | 7.19246 | 0.0056 | 7.062312 | 0.168 | 35.75 | 7.009804 | 0.0056 |  | 0.21 | 40.25 | 7.666667 | 0.007
0.172 | 36.75 | 7.291667 | 0.005733333 | 7.193048 | 0.172 | 36.25 | 7.107843 | 0.005733333 |  | 0.215 | 41 | 7.809524 | 0.007166667
0.176 | 37.5 | 7.440476 | 0.005866667 | 7.323784 | 0.176 | 36.75 | 7.205882 | 0.005866667 |  | 0.22 | 42 | 8 | 0.007333333
0.18 | 38 | 7.539683 | 0.006 | 7.45452 | 0.18 | 37.25 | 7.303922 | 0.006 |  | 0.225 | 42.5 | 8.095238 | 0.0075
0.184 | 38.5 | 7.638889 | 0.006133333 | 7.585256 | 0.184 | 37.75 | 7.401961 | 0.006133333 |  | 0.23 | 43.25 | 8.238095 | 0.007666667
0.188 | 39.25 | 7.787698 | 0.006266667 | 7.715992 | 0.188 | 38.5 | 7.54902 | 0.006266667 |  | 0.235 | 44.25 | 8.428571 | 0.007833333
0.192 | 39.75 | 7.886905 | 0.0064 | 7.846728 | 0.192 | 39 | 7.647059 | 0.0064 |  | 0.24 | 45.25 | 8.619048 | 0.008
0.196 | 40.5 | 8.035714 | 0.006533333 | 7.977464 | 0.196 | 40 | 7.843137 | 0.006533333 |  | 0.245 | 46 | 8.761905 | 0.008166667
0.2 | 41.25 | 8.184524 | 0.006666667 | 8.1082 | 0.2 | 40.75 | 7.990196 | 0.006666667 |  | 0.25 | 46.75 | 8.904762 | 0.008333333
0.204 | 42 | 8.333333 | 0.0068 | 8.238936 | 0.204 | 41.5 | 8.137255 | 0.0068 |  | 0.255 | 47.75 | 9.095238 | 0.0085
0.208 | 42.75 | 8.482143 | 0.006933333 | 8.369672 | 0.208 | 42.25 | 8.284314 | 0.006933333 |  | 0.26 | 48.75 | 9.285714 | 0.008666667
0.212 | 43.5 | 8.630952 | 0.007066667 | 8.500408 | 0.212 | 42.75 | 8.382353 | 0.007066667 |  | 0.265 | 49.5 | 9.428571 | 0.008833333
0.216 | 44 | 8.730159 | 0.0072 | 8.631144 | 0.216 | 43.5 | 8.529412 | 0.0072 |  | 0.27 | 50 | 9.52381 | 0.009
0.22 | 44.75 | 8.878968 | 0.007333333 | 8.76188 | 0.22 | 44 | 8.627451 | 0.007333333 |  | 0.275 | 51 | 9.714286 | 0.009166667
0.224 | 45.25 | 8.978175 | 0.007466667 | 8.892616 | 0.224 | 44.5 | 8.72549 | 0.007466667 |  | 0.28 | 51.75 | 9.857143 | 0.009333333
0.228 | 45.5 | 9.027778 | 0.0076 | 9.023352 | 0.228 | 45.25 | 8.872549 | 0.0076 |  | 0.285 | 52.5 | 10 | 0.0095
0.232 | 46 | 9.126984 | 0.007733333 | 9.154088 | 0.232 | 45.75 | 8.970588 | 0.007733333 |  | 0.29 | 53.25 | 10.14286 | 0.009666667
0.236 | 47 | 9.325397 | 0.007866667 | 9.284824 | 0.236 | 46.5 | 9.117647 | 0.007866667 |  | 0.295 | 54 | 10.28571 | 0.009833333
0.24 | 48 | 9.52381 | 0.008 | 9.41556 | 0.24 | 47.25 | 9.264706 | 0.008 |  | 0.3 | 55 | 10.47619 | 0.01
0.244 | 48.5 | 9.623016 | 0.008133333 | 9.546296 | 0.244 | 48 | 9.411765 | 0.008133333 |  | 0.305 | 55.5 | 10.57143 | 0.01016667
0.248 | 49.25 | 9.771825 | 0.008266667 | 9.677032 | 0.248 | 49 | 9.607843 | 0.008266667 |  | 0.31 | 56.25 | 10.71429 | 0.01033333
0.252 | 49.75 | 9.871032 | 0.0084 | 9.807768 | 0.252 | 49.5 | 9.705882 | 0.0084 |  | 0.315 | 57.25 | 10.90476 | 0.0105
0.256 | 50.5 | 10.01984 | 0.008533333 | 9.938504 | 0.256 | 50.25 | 9.852941 | 0.008533333 |  | 0.32 | 58.25 | 11.09524 | 0.01066667
0.26 | 51 | 10.11905 | 0.008666667 | 10.06924 | 0.26 | 50.75 | 9.95098 | 0.008666667 |  | 0.325 | 59 | 11.2381 | 0.01083333
0.264 | 51.5 | 10.21825 | 0.0088 | 10.199976 | 0.264 | 51.25 | 10.04902 | 0.0088 |  | 0.33 | 59.75 | 11.38095 | 0.011
0.268 | 52.25 | 10.36706 | 0.008933333 | 10.330712 | 0.268 | 51.75 | 10.14706 | 0.008933333 |  | 0.335 | 60.75 | 11.57143 | 0.01116667
0.272 | 52.75 | 10.46627 | 0.009066667 | 10.461448 | 0.272 | 52.25 | 10.2451 | 0.009066667 |  | 0.34 | 61.75 | 11.7619 | 0.01133333
0.276 | 53.5 | 10.61508 | 0.0092 | 10.592184 | 0.276 | 53 | 10.39216 | 0.0092 |  | 0.345 | 62.25 | 11.85714 | 0.0115
0.28 | 54.25 | 10.76389 | 0.009333333 | 10.72292 | 0.28 | 54 | 10.58824 | 0.009333333 |  | 0.35 | 62.75 | 11.95238 | 0.01166667
0.284 | 55 | 10.9127 | 0.009466667 | 10.853656 | 0.284 | 54.5 | 10.68627 | 0.009466667 |  | 0.355 | 63.75 | 12.14286 | 0.01183333
0.288 | 55.75 | 11.06151 | 0.0096 | 10.984392 | 0.288 | 55.25 | 10.83333 | 0.0096 |  | 0.36 | 64.75 | 12.33333 | 0.012
0.292 | 56.25 | 11.16071 | 0.009733333 | 11.115128 | 0.292 | 56 | 10.98039 | 0.009733333 |  | 0.365 | 65.5 | 12.47619 | 0.01216667
0.296 | 56.75 | 11.25992 | 0.009866667 | 11.245864 | 0.296 | 56.5 | 11.07843 | 0.009866667 |  | 0.37 | 66 | 12.57143 | 0.01233333
0.3 | 57.25 | 11.35913 | 0.01 | 11.3766 | 0.3 | 57.25 | 11.22549 | 0.01 |  | 0.375 | 67 | 12.7619 | 0.0125
0.304 | 57.75 | 11.45833 | 0.01013333 | 11.507336 | 0.304 | 57.75 | 11.32353 | 0.01013333 |  | 0.38 | 67.75 | 12.90476 | 0.01266667
0.308 | 58.5 | 11.60714 | 0.01026667 | 11.638072 | 0.308 | 58.25 | 11.42157 | 0.01026667 |  | 0.385 | 68.5 | 13.04762 | 0.01283333
0.312 | 59 | 11.70635 | 0.0104 | 11.768808 | 0.312 | 58.75 | 11.51961 | 0.0104 |  | 0.39 | 69 | 13.14286 | 0.013
0.316 | 60 | 11.90476 | 0.01053333 | 11.899544 | 0.316 | 59.75 | 11.71569 | 0.01053333 |  | 0.395 | 70 | 13.33333 | 0.01316667
0.32 | 60.75 | 12.05357 | 0.01066667 | 12.03028 | 0.32 | 60.75 | 11.91176 | 0.01066667 |  | 0.4 | 70.75 | 13.47619 | 0.01333333
0.324 | 61.5 | 12.20238 | 0.0108 | 12.161016 | 0.324 | 61.5 | 12.05882 | 0.0108 |  | 0.405 | 71.5 | 13.61905 | 0.0135
0.328 | 62 | 12.30159 | 0.01093333 | 12.291752 | 0.328 | 62 | 12.15686 | 0.01093333 |  | 0.41 | 72 | 13.71429 | 0.01366667
0.332 | 62.75 | 12.4504 | 0.01106667 | 12.422488 | 0.332 | 62.75 | 12.30392 | 0.01106667 |  | 0.415 | 73 | 13.90476 | 0.01383333
0.336 | 63.25 | 12.5496 | 0.0112 | 12.553224 | 0.336 | 63.25 | 12.40196 | 0.0112 |  | 0.42 | 73.75 | 14.04762 | 0.014
0.34 | 64 | 12.69841 | 0.01133333 | 12.68396 | 0.34 | 64 | 12.54902 | 0.01133333 |  | 0.425 | 74.5 | 14.19048 | 0.01416667
0.344 | 64.5 | 12.79762 | 0.01146667 | 12.814696 | 0.344 | 64.5 | 12.64706 | 0.01146667 |  | 0.43 | 75 | 14.28571 | 0.01433333
0.348 | 64.75 | 12.84722 | 0.0116 | 12.945432 | 0.348 | 64.75 | 12.69608 | 0.0116 |  | 0.435 | 76 | 14.47619 | 0.0145
0.352 | 65.25 | 12.94643 | 0.01173333 | 13.076168 | 0.352 | 65.25 | 12.79412 | 0.01173333 |  | 0.44 | 76.75 | 14.61905 | 0.01466667
0.356 | 66 | 13.09524 | 0.01186667 | 13.206904 | 0.356 | 66 | 12.94118 | 0.01186667 |  | 0.445 | 77.5 | 14.7619 | 0.01483333
0.36 | 67 | 13.29365 | 0.012 | 13.33764 | 0.36 | 67 | 13.13725 | 0.012 |  | 0.45 | 78 | 14.85714 | 0.015
0.364 | 67.5 | 13.39286 | 0.01213333 | 13.468376 | 0.364 | 67.5 | 13.23529 | 0.01213333 |  | 0.455 | 79 | 15.04762 | 0.01516667
0.368 | 68.25 | 13.54167 | 0.01226667 | 13.599112 | 0.368 | 68.25 | 13.38235 | 0.01226667 |  | 0.46 | 79.75 | 15.19048 | 0.01533333
0.372 | 68.75 | 13.64087 | 0.0124 | 13.729848 | 0.372 | 68.75 | 13.48039 | 0.0124 |  | 0.465 | 80.5 | 15.33333 | 0.0155
0.376 | 69.5 | 13.78968 | 0.01253333 | 13.860584 | 0.376 | 69.5 | 13.62745 | 0.01253333 |  | 0.47 | 81 | 15.42857 | 0.01566667
0.38 | 70 | 13.88889 | 0.01266667 | 13.99132 | 0.38 | 70 | 13.72549 | 0.01266667 |  | 0.475 | 82 | 15.61905 | 0.01583333
0.384 | 70.5 | 13.9881 | 0.0128 | 14.122056 | 0.384 | 70.5 | 13.82353 | 0.0128 |  | 0.48 | 82.75 | 15.7619 | 0.016
0.388 | 71.25 | 14.1369 | 0.01293333 | 14.252792 | 0.388 | 71.25 | 13.97059 | 0.01293333 |  | 0.485 | 83.25 | 15.85714 | 0.01616667
0.392 | 71.75 | 14.23611 | 0.01306667 | 14.383528 | 0.392 | 71.75 | 14.06863 | 0.01306667 |  | 0.49 | 83.75 | 15.95238 | 0.01633333
0.396 | 72.5 | 14.38492 | 0.0132 | 14.514264 | 0.396 | 72.75 | 14.26471 | 0.0132 |  | 0.495 | 84.5 | 16.09524 | 0.0165
0.4 | 73 | 14.48413 | 0.01333333 | 14.645 | 0.4 | 73.75 | 14.46078 | 0.01333333 |  | 0.5 | 85.25 | 16.2381 | 0.01666667
0.404 | 74 | 14.68254 | 0.01346667 | 14.775736 | 0.404 | 74.5 | 14.60784 | 0.01346667 |  | 0.505 | 86 | 16.38095 | 0.01683333
0.408 | 74.75 | 14.83135 | 0.0136 | 14.906472 | 0.408 | 75 | 14.70588 | 0.0136 |  | 0.51 | 86.75 | 16.52381 | 0.017
0.412 | 75.25 | 14.93056 | 0.01373333 | 15.037208 | 0.412 | 75.5 | 14.80392 | 0.01373333 |  | 0.515 | 87.5 | 16.66667 | 0.01716667
0.416 | 75.75 |  |  |  | 0.416 | 76.25 | 14.95098 | 0.01386667 |  | 0.52 | 88.25 | 16.80952 | 0.01733333
0.42 | 76.25 |  |  |  | 0.42 | 76.75 | 15.04902 | 0.014 |  | 0.525 | 89 | 16.95238 | 0.0175
0.424 | 76.75 |  | 980.5167 |  | 0.424 | 77.25 | 15.14706 | 0.01413333 |  | 0.53 | 89.75 | 17.09524 | 0.01766667
0.428 | 77.25 |  | 980.52 |  | 0.428 | 77.5 | 15.19608 | 0.01426667 |  | 0.535 | 90.5 | 17.2381 | 0.01783333
0.432 | 77.75 |  |  |  | 0.432 | 78 | 15.29412 | 0.0144 |  | 0.54 | 91.25 | 17.38095 | 0.018
0.436 | 78.5 |  |  |  | 0.436 | 79 | 15.4902 | 0.01453333 |  | 0.545 | 91.75 | 17.47619 | 0.01816667
0.44 | 79.25 |  |  |  | 0.44 | 79.75 | 15.63725 | 0.01466667 |  | 0.55 | 92.25 | 17.57143 | 0.01833333
0.444 | 80 |  |  |  | 0.444 | 80.5 | 15.78431 | 0.0148 |  | 0.555 | 93 | 17.71429 | 0.0185
0.448 | 80.75 |  |  |  | 0.448 | 81 | 15.88235 | 0.01493333 |  | 0.56 | 94 | 17.90476 | 0.01866667
0.452 | 81.25 |  |  |  | 0.452 | 81.5 | 15.98039 | 0.01506667 |  | 0.565 | 94.5 | 18 | 0.01883333
0.456 | 81.75 |  |  |  | 0.456 | 82.25 | 16.12745 | 0.0152 |  | 0.57 | 95.25 | 18.14286 | 0.019
0.46 | 82.25 |  |  |  | 0.46 | 82.75 | 16.22549 | 0.01533333 |  | 0.575 | 96 | 18.28571 | 0.01916667
0.464 | 82.75 |  |  |  | 0.464 | 83.25 | 16.32353 | 0.01546667 |  | 0.58 | 96.75 | 18.42857 | 0.01933333
0.468 | 83.25 |  |  |  | 0.468 | 83.5 | 16.37255 | 0.0156 |  | 0.585 | 97.5 | 18.57143 | 0.0195
0.472 | 83.75 |  |  |  | 0.472 | 84 | 16.47059 | 0.01573333 |  | 0.59 | 98 | 18.66667 | 0.01966667
0.476 | 84.5 |  |  |  | 0.476 | 85 | 16.66667 | 0.01586667 |  | 0.595 | 99 | 18.85714 | 0.01983333
0.48 | 85.25 |  |  |  | 0.48 | 86 | 16.86275 | 0.016 |  | 0.6 | 99.75 | 19 | 0.02
0.484 | 86 |  |  |  | 0.484 | 86.5 | 16.96078 | 0.01613333 |  | 0.605 | 100.5 | 19.14286 | 0.02016667
0.488 | 86.75 |  |  |  | 0.488 | 87.25 | 17.10784 | 0.01626667 |  | 0.61 | 101 | 19.2381 | 0.02033333
0.492 | 87.25 |  |  |  | 0.492 | 87.75 | 17.20588 | 0.0164 |  | 0.615 | 102 | 19.42857 | 0.0205
0.496 | 87.75 |  |  |  | 0.496 | 88.5 | 17.35294 | 0.01653333 |  | 0.62 | 102.75 | 19.57143 | 0.02066667
0.5 | 88.25 |  |  |  | 0.5 | 89 | 17.45098 | 0.01666667 |  | 0.625 | 103.5 | 19.71429 | 0.02083333
0.504 | 88.75 |  |  |  | 0.504 | 89.5 | 17.54902 | 0.0168 |  | 0.63 | 104 | 19.80952 | 0.021
0.508 | 89.25 |  |  |  | 0.508 | 89.75 | 17.59804 | 0.01693333 |  | 0.635 | 104.5 | 19.90476 | 0.02116667
0.512 | 89.75 |  |  |  | 0.512 | 90.25 | 17.69608 | 0.01706667 |  | 0.64 | 105.25 | 20.04762 | 0.02133333
0.516 | 90.5 |  |  |  | 0.516 | 91 | 17.84314 | 0.0172 |  | 0.645 | 106 | 20.19048 | 0.0215
0.52 | 91.25 |  |  |  | 0.52 | 92 | 18.03922 | 0.01733333 |  | 0.65 | 106.75 | 20.33333 | 0.02166667
0.524 | 92 |  |  |  | 0.524 | 92.5 | 18.13725 | 0.01746667 |  | 0.655 | 107.5 | 20.47619 | 0.02183333
0.528 | 92.75 |  |  |  | 0.528 | 93.25 | 18.28431 | 0.0176 |  | 0.66 | 108.25 | 20.61905 | 0.022
0.532 | 93.25 |  |  |  | 0.532 | 93.75 | 18.38235 | 0.01773333 |  | 0.665 | 108.75 | 20.71429 | 0.02216667
0.536 | 93.75 |  |  |  | 0.536 | 94.5 | 18.52941 | 0.01786667 |  | 0.67 | 109.25 | 20.80952 | 0.02233333
0.54 | 94.25 |  |  |  | 0.54 | 95 | 18.62745 | 0.018 |  | 0.675 | 110 | 20.95238 | 0.0225
0.544 | 94.75 |  |  |  | 0.544 | 95.5 | 18.72549 | 0.01813333 |  | 0.68 | 111 | 21.14286 | 0.02266667
0.548 | 95.25 |  |  |  | 0.548 | 95.75 | 18.77451 | 0.01826667 |  | 0.685 | 111.5 | 21.2381 | 0.02283333
0.552 | 95.75 |  |  |  | 0.552 | 96.25 | 18.87255 | 0.0184 |  | 0.69 | 112 | 21.33333 | 0.023
0.556 | 96.5 |  |  |  | 0.556 | 97.25 | 19.06863 | 0.01853333 |  | 0.695 | 113 | 21.52381 | 0.02316667
0.56 | 97 |  |  |  | 0.56 | 98.25 | 19.26471 | 0.01866667 |  | 0.7 | 113.75 | 21.66667 | 0.02333333
0.564 | 98 |  |  |  | 0.564 | 99 | 19.41176 | 0.0188 |  | 0.705 | 114.5 | 21.80952 | 0.0235
0.568 | 98.75 |  |  |  | 0.568 | 99.75 | 19.55882 | 0.01893333 |  | 0.71 | 115 | 21.90476 | 0.02366667
0.572 | 99.25 |  |  |  | 0.572 | 100.25 | 19.65686 | 0.01906667 |  | 0.715 | 115.5 | 22 | 0.02383333
0.576 | 99.5 |  |  |  | 0.576 | 100.75 | 19.7549 | 0.0192 |  | 0.72 | 116.25 | 22.14286 | 0.024
0.58 | 100 |  |  |  | 0.58 | 101.25 | 19.85294 | 0.01933333 |  | 0.725 | 117 | 22.28571 | 0.02416667
0.584 | 100.5 |  |  |  | 0.584 | 101.75 | 19.95098 | 0.01946667 |  | 0.73 | 117.75 | 22.42857 | 0.02433333
0.588 | 101.25 |  |  |  | 0.588 | 102.25 | 20.04902 | 0.0196 |  | 0.735 | 118.5 | 22.57143 | 0.0245
0.592 | 101.75 |  |  |  | 0.592 | 102.75 | 20.14706 | 0.01973333 |  | 0.74 | 119 | 22.66667 | 0.02466667
0.596 | 102.5 |  |  |  | 0.596 | 103.5 | 20.29412 | 0.01986667 |  | 0.745 | 119.5 | 22.7619 | 0.02483333
0.6 | 103 |  |  |  | 0.6 | 104 | 20.39216 | 0.02 |  | 0.75 | 120 | 22.85714 | 0.025
0.604 | 103.5 |  |  |  | 0.604 | 104.5 | 20.4902 | 0.02013333 |  | 0.755 | 121 | 23.04762 | 0.02516667
0.608 | 104.25 |  |  |  | 0.608 | 105.25 | 20.63725 | 0.02026667 |  | 0.76 | 121.75 | 23.19048 | 0.02533333
0.612 | 104.75 |  |  |  | 0.612 | 105.75 | 20.73529 | 0.0204 |  | 0.765 | 122.25 | 23.28571 | 0.0255
0.616 | 105.25 |  |  |  | 0.616 | 106.5 | 20.88235 | 0.02053333 |  | 0.77 | 122.75 | 23.38095 | 0.02566667
0.62 | 105.75 |  |  |  | 0.62 | 107 | 20.98039 | 0.02066667 |  | 0.775 | 123.5 | 23.52381 | 0.02583333
0.624 | 106.25 |  |  |  | 0.624 | 107.5 | 21.07843 | 0.0208 |  | 0.78 | 124.25 | 23.66667 | 0.026
0.628 | 106.5 |  |  |  | 0.628 | 107.75 | 21.12745 | 0.02093333 |  | 0.785 | 125 | 23.80952 | 0.02616667
0.632 | 107 |  |  |  | 0.632 | 108.25 | 21.22549 | 0.02106667 |  | 0.79 | 125.75 | 23.95238 | 0.02633333
0.636 | 108 |  |  |  | 0.636 | 109 | 21.37255 | 0.0212 |  | 0.795 | 126.25 | 24.04762 | 0.0265
0.64 | 108.75 |  |  |  | 0.64 | 110 | 21.56863 | 0.02133333 |  | 0.8 | 126.75 | 24.14286 | 0.02666667
0.644 | 109.25 |  |  |  | 0.644 | 110.5 | 21.66667 | 0.02146667 |  | 0.805 | 127.5 | 24.28571 | 0.02683333
0.648 | 109.75 |  |  |  | 0.648 | 111.25 | 21.81373 | 0.0216 |  | 0.81 | 128 | 24.38095 | 0.027
0.652 | 110.25 |  |  |  | 0.652 | 111.75 | 21.91176 | 0.02173333 |  | 0.815 | 128.5 | 24.47619 | 0.02716667
0.656 | 110.75 |  |  |  | 0.656 | 112.25 | 22.0098 | 0.02186667 |  | 0.82 | 129.25 | 24.61905 | 0.02733333
0.66 | 111.25 |  |  |  | 0.66 | 112.75 | 22.10784 | 0.022 |  | 0.825 | 129.75 | 24.71429 | 0.0275
0.664 | 111.75 |  |  |  | 0.664 | 113.25 | 22.20588 | 0.02213333 |  | 0.83 | 130.25 | 24.80952 | 0.02766667
0.668 | 112.25 |  |  |  | 0.668 | 113.75 | 22.30392 | 0.02226667 |  | 0.835 | 131 | 24.95238 | 0.02783333
0.672 | 112.75 |  |  |  | 0.672 | 114.25 | 22.40196 | 0.0224 |  | 0.84 | 132 | 25.14286 | 0.028
0.676 | 113.5 |  |  |  | 0.676 | 115 | 22.54902 | 0.02253333 |  | 0.845 | 132.5 | 25.2381 | 0.02816667
0.68 | 114 |  |  |  | 0.68 | 116 | 22.7451 | 0.02266667 |  | 0.85 | 133 | 25.33333 | 0.02833333
0.684 | 114.5 |  |  |  | 0.684 | 116.5 | 22.84314 | 0.0228 |  | 0.855 | 133.5 | 25.42857 | 0.0285
0.688 | 115.25 |  |  |  | 0.688 | 117 | 22.94118 | 0.02293333 |  | 0.86 | 134.25 | 25.57143 | 0.02866667
0.692 | 115.75 |  |  |  | 0.692 | 117.5 | 23.03922 | 0.02306667 |  | 0.865 | 134.75 | 25.66667 | 0.02883333
0.696 | 116.5 |  |  |  | 0.696 | 118.25 | 23.18627 | 0.0232 |  | 0.87 | 135.25 | 25.7619 | 0.029
0.7 | 117 |  |  |  | 0.7 | 118.75 | 23.28431 | 0.02333333 |  | 0.875 | 136 | 25.90476 | 0.02916667
0.704 | 117.25 |  |  |  | 0.704 | 119 | 23.33333 | 0.02346667 |  | 0.88 | 137 | 26.09524 | 0.02933333
0.708 | 117.75 |  |  |  | 0.708 | 119.5 | 23.43137 | 0.0236 |  | 0.885 | 137.5 | 26.19048 | 0.0295
0.712 | 118 |  |  |  | 0.712 | 119.75 | 23.48039 | 0.02373333 |  | 0.89 | 138 | 26.28571 | 0.02966667
0.716 | 118.5 |  |  |  | 0.716 | 120.5 | 23.62745 | 0.02386667 |  | 0.895 | 138.5 | 26.38095 | 0.02983333
0.72 | 119.25 |  |  |  | 0.72 | 121.25 | 23.77451 | 0.024 |  | 0.9 | 139.25 | 26.52381 | 0.03
0.724 | 120 |  |  |  | 0.724 | 122 | 23.92157 | 0.02413333 |  | 0.905 | 139.75 | 26.61905 | 0.03016667
0.728 | 120.75 |  |  |  | 0.728 | 122.75 | 24.06863 | 0.02426667 |  | 0.91 | 140.25 | 26.71429 | 0.03033333
0.732 | 121.25 |  |  |  | 0.732 | 123.25 | 24.16667 | 0.0244 |  | 0.915 | 141 | 26.85714 | 0.0305
0.736 | 121.5 |  |  |  | 0.736 | 123.5 | 24.21569 | 0.02453333 |  | 0.92 | 141.75 | 27 | 0.03066667
0.74 | 122 |  |  |  | 0.74 | 124 | 24.31373 | 0.02466667 |  | 0.925 | 142.25 | 27.09524 | 0.03083333
0.744 | 122.5 |  |  |  | 0.744 | 124.5 | 24.41176 | 0.0248 |  | 0.93 | 142.75 | 27.19048 | 0.031
0.748 | 122.75 |  |  |  | 0.748 | 124.75 | 24.46078 | 0.02493333 |  | 0.935 | 143.5 | 27.33333 | 0.03116667
0.752 | 123.25 |  |  |  | 0.752 | 125.25 | 24.55882 | 0.02506667 |  | 0.94 | 144.25 | 27.47619 | 0.03133333
0.756 | 124 |  |  |  | 0.756 | 126 | 24.70588 | 0.0252 |  | 0.945 | 144.75 | 27.57143 | 0.0315
0.76 | 124.75 |  |  |  | 0.76 | 127 | 24.90196 | 0.02533333 |  | 0.95 | 145.25 | 27.66667 | 0.03166667
0.764 | 125.5 |  |  |  | 0.764 | 127.5 | 25 | 0.02546667 |  | 0.955 | 146 | 27.80952 | 0.03183333
0.768 | 126 |  |  |  | 0.768 | 128.25 | 25.14706 | 0.0256 |  | 0.96 | 146.75 | 27.95238 | 0.032
0.772 | 126.5 |  |  |  | 0.772 | 128.75 | 25.2451 | 0.02573333 |  | 0.965 | 147.25 | 28.04762 | 0.03216667
0.776 | 126.75 |  |  |  | 0.776 | 129.25 | 25.34314 | 0.02586667 |  | 0.97 | 147.75 | 28.14286 | 0.03233333
0.78 | 127.25 |  |  |  | 0.78 | 129.75 | 25.44118 | 0.026 |  | 0.975 | 148.5 | 28.28571 | 0.0325
0.784 | 127.75 |  |  |  | 0.784 | 130.25 | 25.53922 | 0.02613333 |  | 0.98 | 149 | 28.38095 | 0.03266667
0.788 | 128.25 |  |  |  | 0.788 | 130.5 | 25.58824 | 0.02626667 |  | 0.985 | 149.5 | 28.47619 | 0.03283333
0.792 | 128.75 |  |  |  | 0.792 | 131 | 25.68627 | 0.0264 |  | 0.99 | 150 | 28.57143 | 0.033
0.796 | 129.25 |  |  |  | 0.796 | 131.5 | 25.78431 | 0.02653333 |  | 0.995 | 150.5 | 28.66667 | 0.03316667
0.8 | 129.75 |  |  |  | 0.8 | 132.25 | 25.93137 | 0.02666667 |  | 1 | 151.25 | 28.80952 | 0.03333333
0.804 | 130.5 |  |  |  | 0.804 | 133 | 26.07843 | 0.0268 |  | 1.005 | 151.5 | 28.85714 | 0.0335
0.808 | 131 |  |  |  | 0.808 | 133.75 | 26.22549 | 0.02693333 |  | 1.01 | 152 | 28.95238 | 0.03366667
0.812 | 131.5 |  |  |  | 0.812 | 134.25 | 26.32353 | 0.02706667 |  | 1.015 | 152.5 | 29.04762 | 0.03383333
0.816 | 131.75 |  |  |  | 0.816 | 134.5 | 26.37255 | 0.0272 |  | 1.02 | 153.25 | 29.19048 | 0.034
0.82 | 132.25 |  |  |  | 0.82 | 135 | 26.47059 | 0.02733333 |  | 1.025 | 153.75 | 29.28571 | 0.03416667
0.824 | 132.5 |  |  |  | 0.824 | 135.5 | 26.56863 | 0.02746667 |  | 1.03 | 154.25 | 29.38095 | 0.03433333
0.828 | 133 |  |  |  | 0.828 | 135.75 | 26.61765 | 0.0276 |  | 1.035 | 155 | 29.52381 | 0.0345
0.832 | 133.25 |  |  |  | 0.832 | 136.25 | 26.71569 | 0.02773333 |  | 1.04 | 155.75 | 29.66667 | 0.03466667
0.836 | 134 |  |  |  | 0.836 | 137 | 26.86275 | 0.02786667 |  | 1.045 | 156.25 | 29.7619 | 0.03483333
0.84 | 135 |  |  |  | 0.84 | 137.75 | 27.0098 | 0.028 |  | 1.05 | 156.75 | 29.85714 | 0.035
0.844 | 135.5 |  |  |  | 0.844 | 138.5 | 27.15686 | 0.02813333 |  | 1.055 | 157.5 | 30 | 0.03516667
0.848 | 136 |  |  |  | 0.848 | 139 | 27.2549 | 0.02826667 |  | 1.06 | 158 | 30.09524 | 0.03533333
0.852 | 136.5 |  |  |  | 0.852 | 139.5 | 27.35294 | 0.0284 |  | 1.065 | 158.5 | 30.19048 | 0.0355
0.856 | 136.75 |  |  |  | 0.856 | 139.75 | 27.40196 | 0.02853333 |  | 1.07 | 159 | 30.28571 | 0.03566667
0.86 | 137.25 |  |  |  | 0.86 | 140.25 | 27.5 | 0.02866667 |  | 1.075 | 159.5 | 30.38095 | 0.03583333
0.864 | 137.75 |  |  |  | 0.864 | 140.75 | 27.59804 | 0.0288 |  | 1.08 | 160 | 30.47619 | 0.036
0.868 | 138.25 |  |  |  | 0.868 | 141.25 | 27.69608 | 0.02893333 |  | 1.085 | 160.5 | 30.57143 | 0.03616667
0.872 | 138.75 |  |  |  | 0.872 | 141.75 | 27.79412 | 0.02906667 |  | 1.09 | 161 | 30.66667 | 0.03633333
0.876 | 139.5 |  |  |  | 0.876 | 142.5 | 27.94118 | 0.0292 |  | 1.095 | 161.5 | 30.7619 | 0.0365
0.88 | 140 |  |  |  | 0.88 | 143 | 28.03922 | 0.02933333 |  | 1.1 | 162.25 | 30.90476 | 0.03666667
0.884 | 140.5 |  |  |  | 0.884 | 143.5 | 28.13725 | 0.02946667 |  | 1.105 | 162.75 | 31 | 0.03683333
0.888 | 141 |  |  |  | 0.888 | 144.25 | 28.28431 | 0.0296 |  | 1.11 | 163.25 | 31.09524 | 0.037
0.892 | 141.5 |  |  |  | 0.892 | 144.75 | 28.38235 | 0.02973333 |  | 1.115 | 164 | 31.2381 | 0.03716667
0.896 | 141.75 |  |  |  | 0.896 | 145.25 | 28.48039 | 0.02986667 |  | 1.12 | 164.75 | 31.38095 | 0.03733333
0.9 | 142.25 |  |  |  | 0.9 | 145.75 | 28.57843 | 0.03 |  | 1.125 | 165 | 31.42857 | 0.0375
0.904 | 142.5 |  |  |  | 0.904 | 146 | 28.62745 | 0.03013333 |  | 1.13 | 165.25 | 31.47619 | 0.03766667
0.908 | 143 |  |  |  | 0.908 | 146.5 | 28.72549 | 0.03026667 |  | 1.135 | 165.75 | 31.57143 | 0.03783333
0.912 | 143.25 |  |  |  | 0.912 | 146.75 | 28.77451 | 0.0304 |  | 1.14 | 166.25 | 31.66667 | 0.038
0.916 | 144 |  |  |  | 0.916 | 147.5 | 28.92157 | 0.03053333 |  | 1.145 | 167 | 31.80952 | 0.03816667
0.92 | 144.75 |  |  |  | 0.92 | 148 | 29.01961 | 0.03066667 |  | 1.15 | 167.75 | 31.95238 | 0.03833333
0.924 | 145.25 |  |  |  | 0.924 | 148.5 | 29.11765 | 0.0308 |  | 1.155 | 168.25 | 32.04762 | 0.0385
0.928 | 145.75 |  |  |  | 0.928 | 149 | 29.21569 | 0.03093333 |  | 1.16 | 168.75 | 32.14286 | 0.03866667
0.932 | 146 |  |  |  | 0.932 | 149.5 | 29.31373 | 0.03106667 |  | 1.165 | 169.25 | 32.2381 | 0.03883333
0.936 | 146.5 |  |  |  | 0.936 | 150.25 | 29.46078 | 0.0312 |  | 1.17 | 169.75 | 32.33333 | 0.039
0.94 | 146.75 |  |  |  | 0.94 | 150.75 | 29.55882 | 0.03133333 |  | 1.175 | 170.25 | 32.42857 | 0.03916667
0.944 | 147 |  |  |  | 0.944 | 151 | 29.60784 | 0.03146667 |  | 1.18 | 170.75 | 32.52381 | 0.03933333
0.948 | 147.5 |  |  |  | 0.948 | 151.5 | 29.70588 | 0.0316 |  | 1.185 | 171.25 | 32.61905 | 0.0395
0.952 | 147.75 |  |  |  | 0.952 | 151.75 | 29.7549 | 0.03173333 |  | 1.19 | 171.75 | 32.71429 | 0.03966667
0.956 | 148.5 |  |  |  | 0.956 | 152.5 | 29.90196 | 0.03186667 |  | 1.195 | 172.25 | 32.80952 | 0.03983333
0.96 | 149 |  |  |  | 0.96 | 153 | 30 | 0.032 |  | 1.2 | 172.75 | 32.90476 | 0.04
0.964 | 149.5 |  |  |  | 0.964 | 153.5 | 30.09804 | 0.03213333 |  | 1.205 | 173 | 32.95238 | 0.04016667
0.968 | 150 |  |  |  | 0.968 | 154 | 30.19608 | 0.03226667 |  | 1.21 | 173.25 | 33 | 0.04033333
0.972 | 150.5 |  |  |  | 0.972 | 154.5 | 30.29412 | 0.0324 |  | 1.215 | 174 | 33.14286 | 0.0405
0.976 | 150.75 |  |  |  | 0.976 | 154.75 | 30.34314 | 0.03253333 |  | 1.22 | 174.75 | 33.28571 | 0.04066667
0.98 | 151.25 |  |  |  | 0.98 | 155.25 | 30.44118 | 0.03266667 |  | 1.225 | 175.25 | 33.38095 | 0.04083333
0.984 | 151.5 |  |  |  | 0.984 | 155.5 | 30.4902 | 0.0328 |  | 1.23 | 175.75 | 33.47619 | 0.041
0.988 | 152 |  |  |  | 0.988 | 156 | 30.58824 | 0.03293333 |  | 1.235 | 176.25 | 33.57143 | 0.04116667
0.992 | 152.25 |  |  |  | 0.992 | 156.25 | 30.63725 | 0.03306667 |  | 1.24 | 176.75 | 33.66667 | 0.04133333
0.996 | 152.75 |  |  |  | 0.996 | 157 | 30.78431 | 0.0332 |  | 1.245 | 177 | 33.71429 | 0.0415
1 | 153.25 |  |  |  | 1 | 157.75 | 30.93137 | 0.03333333 |  | 1.25 | 177.25 | 33.7619 | 0.04166667
1.004 | 153.75 |  |  |  | 1.004 | 158.5 | 31.07843 | 0.03346667 |  | 1.255 | 178 | 33.90476 | 0.04183333
1.008 | 154.25 |  |  |  | 1.008 | 159 | 31.17647 | 0.0336 |  | 1.26 | 178.75 | 34.04762 | 0.042
1.012 | 154.75 |  |  |  | 1.012 | 159.25 | 31.22549 | 0.03373333 |  | 1.265 | 179 | 34.09524 | 0.04216667
1.016 | 155.25 |  |  |  | 1.016 | 159.75 | 31.32353 | 0.03386667 |  | 1.27 | 179.25 | 34.14286 | 0.04233333
1.02 | 155.75 |  |  |  | 1.02 | 160 | 31.37255 | 0.034 |  | 1.275 | 179.75 | 34.2381 | 0.0425
1.024 | 156 |  |  |  | 1.024 | 160.25 | 31.42157 | 0.03413333 |  | 1.28 | 180.25 | 34.33333 | 0.04266667
1.028 | 156.5 |  |  |  | 1.028 | 160.75 | 31.51961 | 0.03426667 |  | 1.285 | 180.75 | 34.42857 | 0.04283333
1.032 | 156.75 |  |  |  | 1.032 | 161 | 31.56863 | 0.0344 |  | 1.29 | 181.25 | 34.52381 | 0.043
1.036 | 157.25 |  |  |  | 1.036 | 161.5 | 31.66667 | 0.03453333 |  | 1.295 | 181.5 | 34.57143 | 0.04316667
1.04 | 157.75 |  |  |  | 1.04 | 162.25 | 31.81373 | 0.03466667 |  | 1.3 | 182 | 34.66667 | 0.04333333
1.044 | 158.25 |  |  |  | 1.044 | 162.75 | 31.91176 | 0.0348 |  | 1.305 | 182.5 | 34.7619 | 0.0435
1.048 | 158.75 |  |  |  | 1.048 | 163.25 | 32.0098 | 0.03493333 |  | 1.31 | 183 | 34.85714 | 0.04366667
1.052 | 159 |  |  |  | 1.052 | 163.5 | 32.05882 | 0.03506667 |  | 1.315 | 183.5 | 34.95238 | 0.04383333
1.056 | 159.5 |  |  |  | 1.056 | 164 | 32.15686 | 0.0352 |  | 1.32 | 184 | 35.04762 | 0.044
1.06 | 159.75 |  |  |  | 1.06 | 164.25 | 32.20588 | 0.03533333 |  | 1.325 | 184.5 | 35.14286 | 0.04416667
1.064 | 160 |  |  |  | 1.064 | 164.75 | 32.30392 | 0.03546667 |  | 1.33 | 184.75 | 35.19048 | 0.04433333
1.068 | 160.5 |  |  |  | 1.068 | 165.25 | 32.40196 | 0.0356 |  | 1.335 | 185.5 | 35.33333 | 0.0445
1.072 | 160.75 |  |  |  | 1.072 | 165.75 | 32.5 | 0.03573333 |  | 1.34 | 186 | 35.42857 | 0.04466667
1.076 | 161.25 |  |  |  | 1.076 | 166.25 | 32.59804 | 0.03586667 |  | 1.345 | 186.5 | 35.52381 | 0.04483333
1.08 | 161.75 |  |  |  | 1.08 | 166.75 | 32.69608 | 0.036 |  | 1.35 | 186.75 | 35.57143 | 0.045
1.084 | 162.25 |  |  |  | 1.084 | 167.25 | 32.79412 | 0.03613333 |  | 1.355 | 187.25 | 35.66667 | 0.04516667
1.088 | 162.75 |  |  |  | 1.088 | 167.75 | 32.89216 | 0.03626667 |  | 1.36 | 187.75 | 35.7619 | 0.04533333
1.092 | 163 |  |  |  | 1.092 | 168 | 32.94118 | 0.0364 |  | 1.365 | 188 | 35.80952 | 0.0455
1.096 | 163.5 |  |  |  | 1.096 | 168.5 | 33.03922 | 0.03653333 |  | 1.37 | 188.25 | 35.85714 | 0.04566667
1.1 | 163.75 |  |  |  | 1.1 | 168.75 | 33.08824 | 0.03666667 |  | 1.375 | 188.75 | 35.95238 | 0.04583333
1.104 | 164 |  |  |  | 1.104 | 169 | 33.13725 | 0.0368 |  | 1.38 | 189.25 | 36.04762 | 0.046
1.108 | 164.5 |  |  |  | 1.108 | 169.5 | 33.23529 | 0.03693333 |  | 1.385 | 189.5 | 36.09524 | 0.04616667
1.112 | 164.75 |  |  |  | 1.112 | 169.75 | 33.28431 | 0.03706667 |  | 1.39 | 190 | 36.19048 | 0.04633333
1.116 | 165.25 |  |  |  | 1.116 | 170.5 | 33.43137 | 0.0372 |  | 1.395 | 190.5 | 36.28571 | 0.0465
1.12 | 165.75 |  |  |  | 1.12 | 171 | 33.52941 | 0.03733333 |  | 1.4 | 190.75 | 36.33333 | 0.04666667
1.124 | 166 |  |  |  | 1.124 | 171.5 | 33.62745 | 0.03746667 |  | 1.405 | 191.25 | 36.42857 | 0.04683333
1.128 | 166.25 |  |  |  | 1.128 | 172 | 33.72549 | 0.0376 |  | 1.41 | 191.75 | 36.52381 | 0.047
1.132 | 166.75 |  |  |  | 1.132 | 172.25 | 33.77451 | 0.03773333 |  | 1.415 | 192 | 36.57143 | 0.04716667
1.136 | 167.25 |  |  |  | 1.136 | 172.75 | 33.87255 | 0.03786667 |  | 1.42 | 192.25 | 36.61905 | 0.04733333
1.14 | 167.75 |  |  |  | 1.14 | 173 | 33.92157 | 0.038 |  | 1.425 | 192.5 | 36.66667 | 0.0475
1.144 | 168 |  |  |  | 1.144 | 173.25 | 33.97059 | 0.03813333 |  | 1.43 | 193 | 36.7619 | 0.04766667
1.148 | 168 |  |  |  | 1.148 | 173.75 | 34.06863 | 0.03826667 |  | 1.435 | 193.5 | 36.85714 | 0.04783333
1.152 | 168.25 |  |  |  | 1.152 | 174 | 34.11765 | 0.0384 |  | 1.44 | 194 | 36.95238 | 0.048
1.156 | 168.75 |  |  |  | 1.156 | 174.5 | 34.21569 | 0.03853333 |  | 1.445 | 194.5 | 37.04762 | 0.04816667
1.16 | 169.25 |  |  |  | 1.16 | 175 | 34.31373 | 0.03866667 |  | 1.45 | 194.75 | 37.09524 | 0.04833333
1.164 | 169.5 |  |  |  | 1.164 | 175.5 | 34.41176 | 0.0388 |  | 1.455 | 195 | 37.14286 | 0.0485
1.168 | 170 |  |  |  | 1.168 | 175.75 | 34.46078 | 0.03893333 |  | 1.46 | 195.25 | 37.19048 | 0.04866667
1.172 | 170.25 |  |  |  | 1.172 | 176 | 34.5098 | 0.03906667 |  | 1.465 | 195.5 | 37.2381 | 0.04883333
1.176 | 170.75 |  |  |  | 1.176 | 176.5 | 34.60784 | 0.0392 |  | 1.47 | 196 | 37.33333 | 0.049
1.18 | 171 |  |  |  | 1.18 | 176.75 | 34.65686 | 0.03933333 |  | 1.475 | 196.5 | 37.42857 | 0.04916667
1.184 | 171.25 |  |  |  | 1.184 | 177 | 34.70588 | 0.03946667 |  | 1.48 | 196.75 | 37.47619 | 0.04933333
1.188 | 171.75 |  |  |  | 1.188 | 177.5 | 34.80392 | 0.0396 |  | 1.485 | 197 | 37.52381 | 0.0495
1.192 | 172 |  |  |  | 1.192 | 177.75 | 34.85294 | 0.03973333 |  | 1.49 | 197.25 | 37.57143 | 0.04966667
1.196 | 172.5 |  |  |  | 1.196 | 178.5 | 35 | 0.03986667 |  | 1.495 | 197.75 | 37.66667 | 0.04983333
1.2 | 172.75 |  |  |  | 1.2 | 179 | 35.09804 | 0.04 |  | 1.5 | 198.25 | 37.7619 | 0.05
1.204 | 173 |  |  |  | 1.204 | 179.5 | 35.19608 | 0.04013333 |  | 1.505 | 198.5 | 37.80952 | 0.05016667
1.208 | 173.25 |  |  |  | 1.208 | 179.75 | 35.2451 | 0.04026667 |  | 1.51 | 199 | 37.90476 | 0.05033333
1.212 | 173.5 |  |  |  | 1.212 | 180 | 35.29412 | 0.0404 |  | 1.515 | 199.5 | 38 | 0.0505
1.216 | 174 |  |  |  | 1.216 | 180.5 | 35.39216 | 0.04053333 |  | 1.52 | 199.75 | 38.04762 | 0.05066667
1.22 | 174.25 |  |  |  | 1.22 | 180.75 | 35.44118 | 0.04066667 |  | 1.525 | 200 | 38.09524 | 0.05083333
1.224 | 174.5 |  |  |  | 1.224 | 181 | 35.4902 | 0.0408 |  | 1.53 | 200.25 | 38.14286 | 0.051
1.228 | 175 |  |  |  | 1.228 | 181.5 | 35.58824 | 0.04093333 |  | 1.535 | 200.5 | 38.19048 | 0.05116667
1.232 | 175.25 |  |  |  | 1.232 | 181.75 | 35.63725 | 0.04106667 |  | 1.54 | 201 | 38.28571 | 0.05133333
1.236 | 175.5 |  |  |  | 1.236 | 182.25 | 35.73529 | 0.0412 |  | 1.545 | 201.5 | 38.38095 | 0.0515
1.24 | 176 |  |  |  | 1.24 | 182.75 | 35.83333 | 0.04133333 |  | 1.55 | 201.75 | 38.42857 | 0.05166667
1.244 | 176.5 |  |  |  | 1.244 | 183 | 35.88235 | 0.04146667 |  | 1.555 | 202 | 38.47619 | 0.05183333
1.248 | 176.75 |  |  |  | 1.248 | 183.25 | 35.93137 | 0.0416 |  | 1.56 | 202.25 | 38.52381 | 0.052
1.252 | 177 |  |  |  | 1.252 | 183.5 | 35.98039 | 0.04173333 |  | 1.565 | 202.5 | 38.57143 | 0.05216667
1.256 | 177.5 |  |  |  | 1.256 | 184 | 36.07843 | 0.04186667 |  | 1.57 | 202.75 | 38.61905 | 0.05233333
1.26 | 177.75 |  |  |  | 1.26 | 184.25 | 36.12745 | 0.042 |  | 1.575 | 203 | 38.66667 | 0.0525
1.264 | 178 |  |  |  | 1.264 | 184.5 | 36.17647 | 0.04213333 |  | 1.58 | 203.25 | 38.71429 | 0.05266667
1.268 | 178 |  |  |  | 1.268 | 184.75 | 36.22549 | 0.04226667 |  | 1.585 | 203.5 | 38.7619 | 0.05283333
1.272 | 178.25 |  |  |  | 1.272 | 185 | 36.27451 | 0.0424 |  | 1.59 | 204 | 38.85714 | 0.053
1.276 | 178.5 |  |  |  | 1.276 | 185.5 | 36.37255 | 0.04253333 |  | 1.595 | 204.5 | 38.95238 | 0.05316667
1.28 | 179 |  |  |  | 1.28 | 186 | 36.47059 | 0.04266667 |  | 1.6 | 204.75 | 39 | 0.05333333
1.284 | 179.5 |  |  |  | 1.284 | 186.5 | 36.56863 | 0.0428 |  | 1.605 | 205 | 39.04762 | 0.0535
1.288 | 179.75 |  |  |  | 1.288 | 186.75 | 36.61765 | 0.04293333 |  | 1.61 | 205 | 39.04762 | 0.05366667
1.292 | 180 |  |  |  | 1.292 | 187.25 | 36.71569 | 0.04306667 |  | 1.615 | 205.5 | 39.14286 | 0.05383333
1.296 | 180 |  |  |  | 1.296 | 187.5 | 36.76471 | 0.0432 |  | 1.62 | 205.75 | 39.19048 | 0.054
1.3 | 180.25 |  |  |  | 1.3 | 188 | 36.86275 | 0.04333333 |  | 1.625 | 206 | 39.2381 | 0.05416667
1.304 | 180.5 |  |  |  | 1.304 | 188.25 | 36.91176 | 0.04346667 |  | 1.63 | 206.25 | 39.28571 | 0.05433333
1.308 | 180.75 |  |  |  | 1.308 | 188.5 | 36.96078 | 0.0436 |  | 1.635 | 206.5 | 39.33333 | 0.0545
1.312 | 181 |  |  |  | 1.312 | 188.75 | 37.0098 | 0.04373333 |  | 1.64 | 207 | 39.42857 | 0.05466667
1.316 | 181.5 |  |  |  | 1.316 | 189 | 37.05882 | 0.04386667 |  | 1.645 | 207.5 | 39.52381 | 0.05483333
1.32 | 181.75 |  |  |  | 1.32 | 189.25 | 37.10784 | 0.044 |  | 1.65 | 207.75 | 39.57143 | 0.055
1.324 | 182 |  |  |  | 1.324 | 189.5 | 37.15686 | 0.04413333 |  | 1.655 | 208 | 39.61905 | 0.05516667
1.328 | 182.25 |  |  |  | 1.328 | 190 | 37.2549 | 0.04426667 |  | 1.66 | 208 | 39.61905 | 0.05533333
1.332 | 182.5 |  |  |  | 1.332 | 190.25 | 37.30392 | 0.0444 |  | 1.665 | 208.5 | 39.71429 | 0.0555
1.336 | 182.75 |  |  |  | 1.336 | 190.5 | 37.35294 | 0.04453333 |  | 1.67 | 208.75 | 39.7619 | 0.05566667
1.34 | 183 |  |  |  | 1.34 | 190.75 | 37.40196 | 0.04466667 |  | 1.675 | 209 | 39.80952 | 0.05583333
1.344 | 183.25 |  |  |  | 1.344 | 191 | 37.45098 | 0.0448 |  | 1.68 | 209 | 39.80952 | 0.056
1.348 | 183.5 |  |  |  | 1.348 | 191 | 37.45098 | 0.04493333 |  | 1.685 | 209 | 39.80952 | 0.05616667
1.352 | 183.75 |  |  |  | 1.352 | 191.25 | 37.5 | 0.04506667 |  | 1.69 | 209.25 | 39.85714 | 0.05633333
1.356 | 184 |  |  |  | 1.356 | 191.75 | 37.59804 | 0.0452 |  | 1.695 | 209.5 | 39.90476 | 0.0565
1.36 | 184.25 |  |  |  | 1.36 | 192.25 | 37.69608 | 0.04533333 |  | 1.7 | 210 | 40 | 0.05666667
1.364 | 184.5 |  |  |  | 1.364 | 192.5 | 37.7451 | 0.04546667 |  | 1.705 | 210.5 | 40.09524 | 0.05683333
1.368 | 185 |  |  |  | 1.368 | 193 | 37.84314 | 0.0456 |  | 1.71 | 210.75 | 40.14286 | 0.057
1.372 | 185.25 |  |  |  | 1.372 | 193.25 | 37.89216 | 0.04573333 |  | 1.715 | 211 | 40.19048 | 0.05716667
1.376 | 185.5 |  |  |  | 1.376 | 193.5 | 37.94118 | 0.04586667 |  | 1.72 | 211 | 40.19048 | 0.05733333
1.38 | 185.75 |  |  |  | 1.38 | 193.75 | 37.9902 | 0.046 |  | 1.725 | 211 | 40.19048 | 0.0575
1.384 | 186 |  |  |  | 1.384 | 194 | 38.03922 | 0.04613333 |  | 1.73 | 211.25 | 40.2381 | 0.05766667
1.388 | 186 |  |  |  | 1.388 | 194 | 38.03922 | 0.04626667 |  | 1.735 | 211.5 | 40.28571 | 0.05783333
1.392 | 186.25 |  |  |  | 1.392 | 194.25 | 38.08824 | 0.0464 |  | 1.74 | 212 | 40.38095 | 0.058
1.396 | 186.5 |  |  |  | 1.396 | 194.75 | 38.18627 | 0.04653333 |  | 1.745 | 212 | 40.38095 | 0.05816667
1.4 | 187 |  |  |  | 1.4 | 195.25 | 38.28431 | 0.04666667 |  | 1.75 | 212.25 | 40.42857 | 0.05833333
1.404 | 187 |  |  |  | 1.404 | 195.5 | 38.33333 | 0.0468 |  | 1.755 | 212.5 | 40.47619 | 0.0585
1.408 | 187.25 |  |  |  | 1.408 | 195.75 | 38.38235 | 0.04693333 |  | 1.76 | 212.75 | 40.52381 | 0.05866667
1.412 | 187.5 |  |  |  | 1.412 | 196 | 38.43137 | 0.04706667 |  | 1.765 | 213 | 40.57143 | 0.05883333
1.416 | 187.75 |  |  |  | 1.416 | 196 | 38.43137 | 0.0472 |  | 1.77 | 213 | 40.57143 | 0.059
1.42 | 188 |  |  |  | 1.42 | 196.25 | 38.48039 | 0.04733333 |  | 1.775 | 213.5 | 40.66667 | 0.05916667
1.424 | 188 |  |  |  | 1.424 | 196.5 | 38.52941 | 0.04746667 |  | 1.78 | 213.75 | 40.71429 | 0.05933333
1.428 | 188.25 |  |  |  | 1.428 | 196.75 | 38.57843 | 0.0476 |  | 1.785 | 214 | 40.7619 | 0.0595
1.432 | 188.25 |  |  |  | 1.432 | 197 | 38.62745 | 0.04773333 |  | 1.79 | 214 | 40.7619 | 0.05966667
1.436 | 188.5 |  |  |  | 1.436 | 197.5 | 38.72549 | 0.04786667 |  | 1.795 | 214.5 | 40.85714 | 0.05983333
1.44 | 189 |  |  |  | 1.44 | 197.75 | 38.77451 | 0.048 |  | 1.8 | 214.75 | 40.90476 | 0.06
1.444 | 189.5 |  |  |  | 1.444 | 198 | 38.82353 | 0.04813333 |  | 1.805 | 214.75 | 40.90476 | 0.06016667
1.448 | 189.75 |  |  |  | 1.448 | 198.25 | 38.87255 | 0.04826667 |  | 1.81 | 214.75 | 40.90476 | 0.06033333
1.452 | 189.75 |  |  |  | 1.452 | 198.5 | 38.92157 | 0.0484 |  | 1.815 | 215 | 40.95238 | 0.0605
1.456 | 190 |  |  |  | 1.456 | 198.75 | 38.97059 | 0.04853333 |  | 1.82 | 215.25 | 41 | 0.06066667
1.46 | 190 |  |  |  | 1.46 | 199 | 39.01961 | 0.04866667 |  | 1.825 | 215.5 | 41.04762 | 0.06083333
1.464 | 190.25 |  |  |  | 1.464 | 199.25 | 39.06863 | 0.0488 |  | 1.83 | 215.75 | 41.09524 | 0.061
1.468 | 190.5 |  |  |  | 1.468 | 199.5 | 39.11765 | 0.04893333 |  | 1.835 | 216 | 41.14286 | 0.06116667
1.472 | 190.75 |  |  |  | 1.472 | 199.75 | 39.16667 | 0.04906667 |  | 1.84 | 216 | 41.14286 | 0.06133333
1.476 | 191 |  |  |  | 1.476 | 200 | 39.21569 | 0.0492 |  | 1.845 | 216 | 41.14286 | 0.0615
1.48 | 191 |  |  |  | 1.48 | 200 | 39.21569 | 0.04933333 |  | 1.85 | 216.25 | 41.19048 | 0.06166667
1.484 | 191 |  |  |  | 1.484 | 200.5 | 39.31373 | 0.04946667 |  | 1.855 | 216.5 | 41.2381 | 0.06183333
1.488 | 191.25 |  |  |  | 1.488 | 200.75 | 39.36275 | 0.0496 |  | 1.86 | 216.75 | 41.28571 | 0.062
1.492 | 191.5 |  |  |  | 1.492 | 201 | 39.41176 | 0.04973333 |  | 1.865 | 217 | 41.33333 | 0.06216667
1.496 | 191.75 |  |  |  | 1.496 | 201 | 39.41176 | 0.04986667 |  | 1.87 | 217 | 41.33333 | 0.06233333
1.5 | 192 |  |  |  | 1.5 | 201.25 | 39.46078 | 0.05 |  | 1.875 | 217 | 41.33333 | 0.0625
1.504 | 192 |  |  |  | 1.504 | 201.5 | 39.5098 | 0.05013333 |  | 1.88 | 217.25 | 41.38095 | 0.06266667
1.508 | 192.25 |  |  |  | 1.508 | 201.75 | 39.55882 | 0.05026667 |  | 1.885 | 217.5 | 41.42857 | 0.06283333
1.512 | 192.25 |  |  |  | 1.512 | 202 | 39.60784 | 0.0504 |  | 1.89 | 217.75 | 41.47619 | 0.063
1.516 | 192.5 |  |  |  | 1.516 | 202.5 | 39.70588 | 0.05053333 |  | 1.895 | 218 | 41.52381 | 0.06316667
1.52 | 193 |  |  |  | 1.52 | 202.75 | 39.7549 | 0.05066667 |  | 1.9 | 218 | 41.52381 | 0.06333333
1.524 | 193 |  |  |  | 1.524 | 203 | 39.80392 | 0.0508 |  | 1.905 | 218 | 41.52381 | 0.0635
1.528 | 193.25 |  |  |  | 1.528 | 203 | 39.80392 | 0.05093333 |  | 1.91 | 218.25 | 41.57143 | 0.06366667
1.532 | 193.5 |  |  |  | 1.532 | 203.25 | 39.85294 | 0.05106667 |  | 1.915 | 218.5 | 41.61905 | 0.06383333
1.536 | 193.5 |  |  |  | 1.536 | 203.5 | 39.90196 | 0.0512 |  | 1.92 | 218.75 | 41.66667 | 0.064
1.54 | 193.75 |  |  |  | 1.54 | 203.75 | 39.95098 | 0.05133333 |  | 1.925 | 219 | 41.71429 | 0.06416667
1.544 | 193.75 |  |  |  | 1.544 | 203.75 | 39.95098 | 0.05146667 |  | 1.93 | 219 | 41.71429 | 0.06433333
1.548 | 194 |  |  |  | 1.548 | 204 | 40 | 0.0516 |  | 1.935 | 219 | 41.71429 | 0.0645
1.552 | 194 |  |  |  | 1.552 | 204 | 40 | 0.05173333 |  | 1.94 | 219.25 | 41.7619 | 0.06466667
1.556 | 194 |  |  |  | 1.556 | 204.5 | 40.09804 | 0.05186667 |  | 1.945 | 219.5 | 41.80952 | 0.06483333
1.56 | 194.25 |  |  |  | 1.56 | 204.75 | 40.14706 | 0.052 |  | 1.95 | 219.75 | 41.85714 | 0.065
1.564 | 194.5 |  |  |  | 1.564 | 205 | 40.19608 | 0.05213333 |  | 1.955 | 219.75 | 41.85714 | 0.06516667
1.568 | 194.75 |  |  |  | 1.568 | 205 | 40.19608 | 0.05226667 |  | 1.96 | 219.75 | 41.85714 | 0.06533333
1.572 | 195 |  |  |  | 1.572 | 205.25 | 40.2451 | 0.0524 |  | 1.965 | 220 | 41.90476 | 0.0655
1.576 | 195 |  |  |  | 1.576 | 205.5 | 40.29412 | 0.05253333 |  | 1.97 | 220 | 41.90476 | 0.06566667
1.58 | 195.25 |  |  |  | 1.58 | 205.75 | 40.34314 | 0.05266667 |  | 1.975 | 220 | 41.90476 | 0.06583333
1.584 | 195.5 |  |  |  | 1.584 | 205.75 | 40.34314 | 0.0528 |  | 1.98 | 220.25 | 41.95238 | 0.066
1.588 | 195.5 |  |  |  | 1.588 | 206 | 40.39216 | 0.05293333 |  | 1.985 | 220.5 | 42 | 0.06616667
1.592 | 195.75 |  |  |  | 1.592 | 206 | 40.39216 | 0.05306667 |  | 1.99 | 220.75 | 42.04762 | 0.06633333
1.596 | 196 |  |  |  | 1.596 | 206 | 40.39216 | 0.0532 |  | 1.995 | 221 | 42.09524 | 0.0665
1.6 | 196 |  |  |  | 1.6 | 206.25 | 40.44118 | 0.05333333 |  | 2 | 221 | 42.09524 | 0.06666667
1.604 | 196 |  |  |  | 1.604 | 206.5 | 40.4902 | 0.05346667 |  | 2.005 | 221 | 42.09524 | 0.06683333
1.608 | 196.25 |  |  |  | 1.608 | 207 | 40.58824 | 0.0536 |  | 2.01 | 221 | 42.09524 | 0.067
1.612 | 196.5 |  |  |  | 1.612 | 207 | 40.58824 | 0.05373333 |  | 2.015 | 221 | 42.09524 | 0.06716667
1.616 | 196.5 |  |  |  | 1.616 | 207.25 | 40.63725 | 0.05386667 |  | 2.02 | 221.25 | 42.14286 | 0.06733333
1.62 | 196.75 |  |  |  | 1.62 | 207.25 | 40.63725 | 0.054 |  | 2.025 | 221.5 | 42.19048 | 0.0675
1.624 | 196.75 |  |  |  | 1.624 | 207.5 | 40.68627 | 0.05413333 |  | 2.03 | 221.75 | 42.2381 | 0.06766667
1.628 | 197 |  |  |  | 1.628 | 207.5 | 40.68627 | 0.05426667 |  | 2.035 | 222 | 42.28571 | 0.06783333
1.632 | 197 |  |  |  | 1.632 | 207.75 | 40.73529 | 0.0544 |  | 2.04 | 222 | 42.28571 | 0.068
1.636 | 197 |  |  |  | 1.636 | 208 | 40.78431 | 0.05453333 |  | 2.045 | 222 | 42.28571 | 0.06816667
1.64 | 197.25 |  |  |  | 1.64 | 208.25 | 40.83333 | 0.05466667 |  | 2.05 | 222 | 42.28571 | 0.06833333
1.644 | 197.5 |  |  |  | 1.644 | 208.5 | 40.88235 | 0.0548 |  | 2.055 | 222 | 42.28571 | 0.0685
1.648 | 197.75 |  |  |  | 1.648 | 208.75 | 40.93137 | 0.05493333 |  | 2.06 | 222.25 | 42.33333 | 0.06866667
1.652 | 197.75 |  |  |  | 1.652 | 208.75 | 40.93137 | 0.05506667 |  | 2.065 | 222.5 | 42.38095 | 0.06883333
1.656 | 198 |  |  |  | 1.656 | 209 | 40.98039 | 0.0552 |  | 2.07 | 222.75 | 42.42857 | 0.069
1.66 | 198 |  |  |  | 1.66 | 209 | 40.98039 | 0.05533333 |  | 2.075 | 223 | 42.47619 | 0.06916667
1.664 | 198 |  |  |  | 1.664 | 209 | 40.98039 | 0.05546667 |  | 2.08 | 223 | 42.47619 | 0.06933333
1.668 | 198.25 |  |  |  | 1.668 | 209.25 | 41.02941 | 0.0556 |  | 2.085 | 223 | 42.47619 | 0.0695
1.672 | 198.25 |  |  |  | 1.672 | 209.25 | 41.02941 | 0.05573333 |  | 2.09 | 223 | 42.47619 | 0.06966667
1.676 | 198.5 |  |  |  | 1.676 | 209.5 | 41.07843 | 0.05586667 |  | 2.095 | 223 | 42.47619 | 0.06983333
1.68 | 198.75 |  |  |  | 1.68 | 209.75 | 41.12745 | 0.056 |  | 2.1 | 223.25 | 42.52381 | 0.07
1.684 | 199 |  |  |  | 1.684 | 210 | 41.17647 | 0.05613333 |  | 2.105 | 223.5 | 42.57143 | 0.07016667
1.688 | 199 |  |  |  | 1.688 | 210.25 | 41.22549 | 0.05626667 |  | 2.11 | 223.75 | 42.61905 | 0.07033333
1.692 | 199 |  |  |  | 1.692 | 210.5 | 41.27451 | 0.0564 |  | 2.115 | 223.75 | 42.61905 | 0.0705
1.696 | 199 |  |  |  | 1.696 | 210.5 | 41.27451 | 0.05653333 |  | 2.12 | 223.75 | 42.61905 | 0.07066667
1.7 | 199 |  |  |  | 1.7 | 210.75 | 41.32353 | 0.05666667 |  | 2.125 | 223.75 | 42.61905 | 0.07083333
1.704 | 199 |  |  |  | 1.704 | 210.75 | 41.32353 | 0.0568 |  | 2.13 | 223.75 | 42.61905 | 0.071
1.708 | 199.25 |  |  |  | 1.708 | 211 | 41.37255 | 0.05693333 |  | 2.135 | 224 | 42.66667 | 0.07116667
1.712 | 199.25 |  |  |  | 1.712 | 211 | 41.37255 | 0.05706667 |  | 2.14 | 224 | 42.66667 | 0.07133333
1.716 | 199.5 |  |  |  | 1.716 | 211 | 41.37255 | 0.0572 |  | 2.145 | 224 | 42.66667 | 0.0715
1.72 | 199.75 |  |  |  | 1.72 | 211.25 | 41.42157 | 0.05733333 |  | 2.15 | 224.25 | 42.71429 | 0.07166667
1.724 | 200 |  |  |  | 1.724 | 211.5 | 41.47059 | 0.05746667 |  | 2.155 | 224.5 | 42.7619 | 0.07183333
1.728 | 200 |  |  |  | 1.728 | 211.75 | 41.51961 | 0.0576 |  | 2.16 | 224.75 | 42.80952 | 0.072
1.732 | 200 |  |  |  | 1.732 | 211.75 | 41.51961 | 0.05773333 |  | 2.165 | 224.75 | 42.80952 | 0.07216667
1.736 | 200.25 |  |  |  | 1.736 | 212 | 41.56863 | 0.05786667 |  | 2.17 | 224.75 | 42.80952 | 0.07233333
1.74 | 200.25 |  |  |  | 1.74 | 212 | 41.56863 | 0.058 |  | 2.175 | 225 | 42.85714 | 0.0725
1.744 | 200.5 |  |  |  | 1.744 | 212 | 41.56863 | 0.05813333 |  | 2.18 | 225 | 42.85714 | 0.07266667
1.748 | 200.5 |  |  |  | 1.748 | 212.25 | 41.61765 | 0.05826667 |  | 2.185 | 225 | 42.85714 | 0.07283333
1.752 | 200.75 |  |  |  | 1.752 | 212.25 | 41.61765 | 0.0584 |  | 2.19 | 225 | 42.85714 | 0.073
1.756 | 200.75 |  |  |  | 1.756 | 212.5 | 41.66667 | 0.05853333 |  | 2.195 | 225 | 42.85714 | 0.07316667
1.76 | 200.75 |  |  |  | 1.76 | 212.75 | 41.71569 | 0.05866667 |  | 2.2 | 225.25 | 42.90476 | 0.07333333
1.764 | 201 |  |  |  | 1.764 | 213 | 41.76471 | 0.0588 |  | 2.205 | 225.25 | 42.90476 | 0.0735
1.768 | 201 |  |  |  | 1.768 | 213 | 41.76471 | 0.05893333 |  | 2.21 | 225.25 | 42.90476 | 0.07366667
1.772 | 201 |  |  |  | 1.772 | 213 | 41.76471 | 0.05906667 |  | 2.215 | 225.5 | 42.95238 | 0.07383333
1.776 | 201 |  |  |  | 1.776 | 213.25 | 41.81373 | 0.0592 |  | 2.22 | 225.75 | 43 | 0.074
1.78 | 201 |  |  |  | 1.78 | 213.25 | 41.81373 | 0.05933333 |  | 2.225 | 225.75 | 43 | 0.07416667
1.784 | 201 |  |  |  | 1.784 | 213.5 | 41.86275 | 0.05946667 |  | 2.23 | 225.75 | 43 | 0.07433333
1.788 | 201.25 |  |  |  | 1.788 | 213.5 | 41.86275 | 0.0596 |  | 2.235 | 226 | 43.04762 | 0.0745
1.792 | 201.25 |  |  |  | 1.792 | 213.75 | 41.91176 | 0.05973333 |  | 2.24 | 226 | 43.04762 | 0.07466667
1.796 | 201.5 |  |  |  | 1.796 | 214 | 41.96078 | 0.05986667 |  | 2.245 | 226 | 43.04762 | 0.07483333
1.8 | 201.75 |  |  |  | 1.8 | 214 | 41.96078 | 0.06 |  | 2.25 | 226 | 43.04762 | 0.075
1.804 | 202 |  |  |  | 1.804 | 214 | 41.96078 | 0.06013333 |  | 2.255 | 226 | 43.04762 | 0.07516667
1.808 | 202 |  |  |  | 1.808 | 214 | 41.96078 | 0.06026667 |  | 2.26 | 226.25 | 43.09524 | 0.07533333
1.812 | 202 |  |  |  | 1.812 | 214 | 41.96078 | 0.0604 |  | 2.265 | 226.25 | 43.09524 | 0.0755
1.816 | 202 |  |  |  | 1.816 | 214.25 | 42.0098 | 0.06053333 |  | 2.27 | 226.25 | 43.09524 | 0.07566667
1.82 | 202 |  |  |  | 1.82 | 214.25 | 42.0098 | 0.06066667 |  | 2.275 | 226.5 | 43.14286 | 0.07583333
1.824 | 202 |  |  |  | 1.824 | 214.5 | 42.05882 | 0.0608 |  | 2.28 | 226.75 | 43.19048 | 0.076
1.828 | 202.25 |  |  |  | 1.828 | 214.5 | 42.05882 | 0.06093333 |  | 2.285 | 226.75 | 43.19048 | 0.07616667
1.832 | 202.25 |  |  |  | 1.832 | 214.75 | 42.10784 | 0.06106667 |  | 2.29 | 226.75 | 43.19048 | 0.07633333
1.836 | 202.5 |  |  |  | 1.836 | 215 | 42.15686 | 0.0612 |  | 2.295 | 227 | 43.2381 | 0.0765
1.84 | 202.75 |  |  |  | 1.84 | 215 | 42.15686 | 0.06133333 |  | 2.3 | 227 | 43.2381 | 0.07666667
1.844 | 202.75 |  |  |  | 1.844 | 215 | 42.15686 | 0.06146667 |  | 2.305 | 227 | 43.2381 | 0.07683333
1.848 | 202.75 |  |  |  | 1.848 | 215 | 42.15686 | 0.0616 |  | 2.31 | 227 | 43.2381 | 0.077
1.852 | 202.75 |  |  |  | 1.852 | 215 | 42.15686 | 0.06173333 |  | 2.315 | 227 | 43.2381 | 0.07716667
1.856 | 203 |  |  |  | 1.856 | 215.25 | 42.20588 | 0.06186667 |  | 2.32 | 227.25 | 43.28571 | 0.07733333
1.86 | 203 |  |  |  | 1.86 | 215.25 | 42.20588 | 0.062 |  | 2.325 | 227.25 | 43.28571 | 0.0775
1.864 | 203 |  |  |  | 1.864 | 215.5 | 42.2549 | 0.06213333 |  | 2.33 | 227.25 | 43.28571 | 0.07766667
1.868 | 203.25 |  |  |  | 1.868 | 215.5 | 42.2549 | 0.06226667 |  | 2.335 | 227.25 | 43.28571 | 0.07783333
1.872 | 203.25 |  |  |  | 1.872 | 215.75 | 42.30392 | 0.0624 |  | 2.34 | 227.25 | 43.28571 | 0.078
1.876 | 203.25 |  |  |  | 1.876 | 216 | 42.35294 | 0.06253333 |  | 2.345 | 227.25 | 43.28571 | 0.07816667
1.88 | 203.25 |  |  |  | 1.88 | 216 | 42.35294 | 0.06266667 |  | 2.35 | 227.25 | 43.28571 | 0.07833333
1.884 | 203.5 |  |  |  | 1.884 | 216 | 42.35294 | 0.0628 |  | 2.355 | 227.5 | 43.33333 | 0.0785
1.888 | 203.75 |  |  |  | 1.888 | 216 | 42.35294 | 0.06293333 |  | 2.36 | 227.75 | 43.38095 | 0.07866667
1.892 | 203.75 |  |  |  | 1.892 | 216 | 42.35294 | 0.06306667 |  | 2.365 | 227.75 | 43.38095 | 0.07883333
1.896 | 203.75 |  |  |  | 1.896 | 216.25 | 42.40196 | 0.0632 |  | 2.37 | 227.75 | 43.38095 | 0.079
1.9 | 203.75 |  |  |  | 1.9 | 216.25 | 42.40196 | 0.06333333 |  | 2.375 | 228 | 43.42857 | 0.07916667
1.904 | 203.75 |  |  |  | 1.904 | 216.25 | 42.40196 | 0.06346667 |  | 2.38 | 228 | 43.42857 | 0.07933333
1.908 | 204 |  |  |  | 1.908 | 216.25 | 42.40196 | 0.0636 |  | 2.385 | 228 | 43.42857 | 0.0795
1.912 | 204 |  |  |  | 1.912 | 216.25 | 42.40196 | 0.06373333 |  | 2.39 | 228 | 43.42857 | 0.07966667
1.916 | 204 |  |  |  | 1.916 | 216.5 | 42.45098 | 0.06386667 |  | 2.395 | 228 | 43.42857 | 0.07983333
1.92 | 204 |  |  |  | 1.92 | 216.75 | 42.5 | 0.064 |  | 2.4 | 228.25 | 43.47619 | 0.08
1.924 | 204 |  |  |  | 1.924 | 217 | 42.54902 | 0.06413333 |  | 2.405 | 228.25 | 43.47619 | 0.08016667
1.928 | 204.25 |  |  |  | 1.928 | 217 | 42.54902 | 0.06426667 |  | 2.41 | 228.25 | 43.47619 | 0.08033333
1.932 | 204.5 |  |  |  | 1.932 | 217 | 42.54902 | 0.0644 |  | 2.415 | 228.25 | 43.47619 | 0.0805
1.936 | 204.5 |  |  |  | 1.936 | 217.25 | 42.59804 | 0.06453333 |  | 2.42 | 228.25 | 43.47619 | 0.08066667
1.94 | 204.75 |  |  |  | 1.94 | 217.25 | 42.59804 | 0.06466667 |  | 2.425 | 228.5 | 43.52381 | 0.08083333
1.944 | 204.75 |  |  |  | 1.944 | 217.25 | 42.59804 | 0.0648 |  | 2.43 | 228.75 | 43.57143 | 0.081
1.948 | 204.75 |  |  |  | 1.948 | 217.25 | 42.59804 | 0.06493333 |  | 2.435 | 228.75 | 43.57143 | 0.08116667
1.952 | 204.75 |  |  |  | 1.952 | 217.25 | 42.59804 | 0.06506667 |  | 2.44 | 228.75 | 43.57143 | 0.08133333
1.956 | 205 |  |  |  | 1.956 | 217.5 | 42.64706 | 0.0652 |  | 2.445 | 228.75 | 43.57143 | 0.0815
1.96 | 205 |  |  |  | 1.96 | 217.75 | 42.69608 | 0.06533333 |  | 2.45 | 228.75 | 43.57143 | 0.08166667
1.964 | 205 |  |  |  | 1.964 | 217.75 | 42.69608 | 0.06546667 |  | 2.455 | 228.75 | 43.57143 | 0.08183333
1.968 | 205 |  |  |  | 1.968 | 217.75 | 42.69608 | 0.0656 |  | 2.46 | 228.75 | 43.57143 | 0.082
1.972 | 205 |  |  |  | 1.972 | 217.75 | 42.69608 | 0.06573333 |  | 2.465 | 229 | 43.61905 | 0.08216667
1.976 | 205 |  |  |  | 1.976 | 218 | 42.7451 | 0.06586667 |  | 2.47 | 229 | 43.61905 | 0.08233333
1.98 | 205 |  |  |  | 1.98 | 218 | 42.7451 | 0.066 |  | 2.475 | 229 | 43.61905 | 0.0825
1.984 | 205 |  |  |  | 1.984 | 218 | 42.7451 | 0.06613333 |  | 2.48 | 229 | 43.61905 | 0.08266667
1.988 | 205.25 |  |  |  | 1.988 | 218.25 | 42.79412 | 0.06626667 |  | 2.485 | 229 | 43.61905 | 0.08283333
1.992 | 205.25 |  |  |  | 1.992 | 218.25 | 42.79412 | 0.0664 |  | 2.49 | 229.25 | 43.66667 | 0.083
1.996 | 205.25 |  |  |  | 1.996 | 218.25 | 42.79412 | 0.06653333 |  | 2.495 | 229.25 | 43.66667 | 0.08316667
2 | 205.25 |  |  |  | 2 | 218.25 | 42.79412 | 0.06666667 |  | 2.5 | 229.25 | 43.66667 | 0.08333333
2.004 | 205.5 |  |  |  | 2.004 | 218.5 | 42.84314 | 0.0668 |  | 2.505 | 229.25 | 43.66667 | 0.0835
2.008 | 205.75 |  |  |  | 2.008 | 218.75 | 42.89216 | 0.06693333 |  | 2.51 | 229.25 | 43.66667 | 0.08366667
2.012 | 205.75 |  |  |  | 2.012 | 218.75 | 42.89216 | 0.06706667 |  | 2.515 | 229.25 | 43.66667 | 0.08383333
2.016 | 205.75 |  |  |  | 2.016 | 218.75 | 42.89216 | 0.0672 |  | 2.52 | 229.25 | 43.66667 | 0.084
2.02 | 205.75 |  |  |  | 2.02 | 218.75 | 42.89216 | 0.06733333 |  | 2.525 | 229.25 | 43.66667 | 0.08416667
2.024 | 205.75 |  |  |  | 2.024 | 218.75 | 42.89216 | 0.06746667 |  | 2.53 | 229.25 | 43.66667 | 0.08433333
2.028 | 206 |  |  |  | 2.028 | 219 | 42.94118 | 0.0676 |  | 2.535 | 229.5 | 43.71429 | 0.0845
2.032 | 206 |  |  |  | 2.032 | 219 | 42.94118 | 0.06773333 |  | 2.54 | 229.75 | 43.7619 | 0.08466667
2.036 | 206 |  |  |  | 2.036 | 219 | 42.94118 | 0.06786667 |  | 2.545 | 229.75 | 43.7619 | 0.08483333
2.04 | 206 |  |  |  | 2.04 | 219 | 42.94118 | 0.068 |  | 2.55 | 229.75 | 43.7619 | 0.085
2.044 | 206 |  |  |  | 2.044 | 219 | 42.94118 | 0.06813333 |  | 2.555 | 229.75 | 43.7619 | 0.08516667
2.048 | 206.25 |  |  |  | 2.048 | 219 | 42.94118 | 0.06826667 |  | 2.56 | 229.75 | 43.7619 | 0.08533333
2.052 | 206.25 |  |  |  | 2.052 | 219 | 42.94118 | 0.0684 |  | 2.565 | 229.75 | 43.7619 | 0.0855
2.056 | 206.25 |  |  |  | 2.056 | 219.25 | 42.9902 | 0.06853333 |  | 2.57 | 229.75 | 43.7619 | 0.08566667
2.06 | 206.25 |  |  |  | 2.06 | 219.25 | 42.9902 | 0.06866667 |  | 2.575 | 230 | 43.80952 | 0.08583333
2.064 | 206.25 |  |  |  | 2.064 | 219.5 | 43.03922 | 0.0688 |  | 2.58 | 230 | 43.80952 | 0.086
2.068 | 206.25 |  |  |  | 2.068 | 219.5 | 43.03922 | 0.06893333 |  | 2.585 | 230 | 43.80952 | 0.08616667
2.072 | 206.25 |  |  |  | 2.072 | 219.75 | 43.08824 | 0.06906667 |  | 2.59 | 230 | 43.80952 | 0.08633333
2.076 | 206.5 |  |  |  | 2.076 | 219.75 | 43.08824 | 0.0692 |  | 2.595 | 230 | 43.80952 | 0.0865
2.08 | 206.75 |  |  |  | 2.08 | 219.75 | 43.08824 | 0.06933333 |  | 2.6 | 230 | 43.80952 | 0.08666667
2.084 | 206.75 |  |  |  | 2.084 | 219.75 | 43.08824 | 0.06946667 |  | 2.605 | 230 | 43.80952 | 0.08683333
2.088 | 206.75 |  |  |  | 2.088 | 219.75 | 43.08824 | 0.0696 |  | 2.61 | 230 | 43.80952 | 0.087
2.092 | 206.75 |  |  |  | 2.092 | 219.75 | 43.08824 | 0.06973333 |  | 2.615 | 230 | 43.80952 | 0.08716667
2.096 | 207 |  |  |  | 2.096 | 220 | 43.13725 | 0.06986667 |  | 2.62 | 230.25 | 43.85714 | 0.08733333
2.1 | 207 |  |  |  | 2.1 | 220 | 43.13725 | 0.07 |  | 2.625 | 230.25 | 43.85714 | 0.0875
2.104 | 207 |  |  |  | 2.104 | 220 | 43.13725 | 0.07013333 |  | 2.63 | 230.25 | 43.85714 | 0.08766667
2.108 | 207 |  |  |  | 2.108 | 220 | 43.13725 | 0.07026667 |  | 2.635 | 230.25 | 43.85714 | 0.08783333
2.112 | 207 |  |  |  | 2.112 | 220 | 43.13725 | 0.0704 |  | 2.64 | 230.25 | 43.85714 | 0.088
2.116 | 207 |  |  |  | 2.116 | 220 | 43.13725 | 0.07053333 |  | 2.645 | 230.25 | 43.85714 | 0.08816667
2.12 | 207 |  |  |  | 2.12 | 220.25 | 43.18627 | 0.07066667 |  | 2.65 | 230.25 | 43.85714 | 0.08833333
2.124 | 207 |  |  |  | 2.124 | 220.25 | 43.18627 | 0.0708 |  | 2.655 | 230.5 | 43.90476 | 0.0885
2.128 | 207.25 |  |  |  | 2.128 | 220.25 | 43.18627 | 0.07093333 |  | 2.66 | 230.75 | 43.95238 | 0.08866667
2.132 | 207.25 |  |  |  | 2.132 | 220.5 | 43.23529 | 0.07106667 |  | 2.665 | 230.75 | 43.95238 | 0.08883333
2.136 | 207.25 |  |  |  | 2.136 | 220.5 | 43.23529 | 0.0712 |  | 2.67 | 230.75 | 43.95238 | 0.089
2.14 | 207.25 |  |  |  | 2.14 | 220.75 | 43.28431 | 0.07133333 |  | 2.675 | 230.75 | 43.95238 | 0.08916667
2.144 | 207.25 |  |  |  | 2.144 | 220.75 | 43.28431 | 0.07146667 |  | 2.68 | 230.75 | 43.95238 | 0.08933333
2.148 | 207.25 |  |  |  | 2.148 | 220.75 | 43.28431 | 0.0716 |  | 2.685 | 230.75 | 43.95238 | 0.0895
2.152 | 207.25 |  |  |  | 2.152 | 220.75 | 43.28431 | 0.07173333 |  | 2.69 | 230.75 | 43.95238 | 0.08966667
2.156 | 207.5 |  |  |  | 2.156 | 221 | 43.33333 | 0.07186667 |  | 2.695 | 231 | 44 | 0.08983333
2.16 | 207.75 |  |  |  | 2.16 | 221 | 43.33333 | 0.072 |  | 2.7 | 231 | 44 | 0.09
2.164 | 207.75 |  |  |  | 2.164 | 221 | 43.33333 | 0.07213333 |  | 2.705 | 231 | 44 | 0.09016667
2.168 | 207.75 |  |  |  | 2.168 | 221 | 43.33333 | 0.07226667 |  | 2.71 | 231 | 44 | 0.09033333
2.172 | 207.75 |  |  |  | 2.172 | 221 | 43.33333 | 0.0724 |  | 2.715 | 231 | 44 | 0.0905
2.176 | 208 |  |  |  | 2.176 | 221 | 43.33333 | 0.07253333 |  | 2.72 | 231 | 44 | 0.09066667
2.18 | 208 |  |  |  | 2.18 | 221 | 43.33333 | 0.07266667 |  | 2.725 | 231 | 44 | 0.09083333
2.184 | 208 |  |  |  | 2.184 | 221 | 43.33333 | 0.0728 |  | 2.73 | 231.25 | 44.04762 | 0.091
2.188 | 208 |  |  |  | 2.188 | 221 | 43.33333 | 0.07293333 |  | 2.735 | 231.25 | 44.04762 | 0.09116667
2.192 | 208 |  |  |  | 2.192 | 221 | 43.33333 | 0.07306667 |  | 2.74 | 231.25 | 44.04762 | 0.09133333
2.196 | 208 |  |  |  | 2.196 | 221 | 43.33333 | 0.0732 |  | 2.745 | 231.25 | 44.04762 | 0.0915
2.2 | 208 |  |  |  | 2.2 | 221.25 | 43.38235 | 0.07333333 |  | 2.75 | 231.25 | 44.04762 | 0.09166667
2.204 | 208 |  |  |  | 2.204 | 221.5 | 43.43137 | 0.07346667 |  | 2.755 | 231.25 | 44.04762 | 0.09183333
2.208 | 208.25 |  |  |  | 2.208 | 221.75 | 43.48039 | 0.0736 |  | 2.76 | 231.25 | 44.04762 | 0.092
2.212 | 208.25 |  |  |  | 2.212 | 221.75 | 43.48039 | 0.07373333 |  | 2.765 | 231.25 | 44.04762 | 0.09216667
2.216 | 208.25 |  |  |  | 2.216 | 221.75 | 43.48039 | 0.07386667 |  | 2.77 | 231.25 | 44.04762 | 0.09233333
2.22 | 208.25 |  |  |  | 2.22 | 221.75 | 43.48039 | 0.074 |  | 2.775 | 231.25 | 44.04762 | 0.0925
2.224 | 208.25 |  |  |  | 2.224 | 221.75 | 43.48039 | 0.07413333 |  | 2.78 | 231.25 | 44.04762 | 0.09266667
2.228 | 208.25 |  |  |  | 2.228 | 221.75 | 43.48039 | 0.07426667 |  | 2.785 | 231.5 | 44.09524 | 0.09283333
2.232 | 208.25 |  |  |  | 2.232 | 221.75 | 43.48039 | 0.0744 |  | 2.79 | 231.75 | 44.14286 | 0.093
2.236 | 208.5 |  |  |  | 2.236 | 222 | 43.52941 | 0.07453333 |  | 2.795 | 231.5 | 44.09524 | 0.09316667
2.24 | 208.75 |  |  |  | 2.24 | 222 | 43.52941 | 0.07466667 |  | 2.8 | 231.25 | 44.04762 | 0.09333333
2.244 | 208.75 |  |  |  | 2.244 | 222 | 43.52941 | 0.0748 |  | 2.805 | 231.5 | 44.09524 | 0.0935
2.248 | 208.75 |  |  |  | 2.248 | 222 | 43.52941 | 0.07493333 |  | 2.81 | 231.75 | 44.14286 | 0.09366667
2.252 | 208.75 |  |  |  | 2.252 | 222 | 43.52941 | 0.07506667 |  | 2.815 | 231.75 | 44.14286 | 0.09383333
2.256 | 208.75 |  |  |  | 2.256 | 222 | 43.52941 | 0.0752 |  | 2.82 | 231.75 | 44.14286 | 0.094
2.26 | 208.75 |  |  |  | 2.26 | 222 | 43.52941 | 0.07533333 |  | 2.825 | 231.75 | 44.14286 | 0.09416667
2.264 | 208.75 |  |  |  | 2.264 | 222 | 43.52941 | 0.07546667 |  | 2.83 | 231.75 | 44.14286 | 0.09433333
2.268 | 209 |  |  |  | 2.268 | 222.25 | 43.57843 | 0.0756 |  | 2.835 | 232 | 44.19048 | 0.0945
2.272 | 209 |  |  |  | 2.272 | 222.25 | 43.57843 | 0.07573333 |  | 2.84 | 232 | 44.19048 | 0.09466667
2.276 | 209 |  |  |  | 2.276 | 222.25 | 43.57843 | 0.07586667 |  | 2.845 | 232 | 44.19048 | 0.09483333
2.28 | 209 |  |  |  | 2.28 | 222.25 | 43.57843 | 0.076 |  | 2.85 | 232 | 44.19048 | 0.095
2.284 | 209 |  |  |  | 2.284 | 222.25 | 43.57843 | 0.07613333 |  | 2.855 | 232 | 44.19048 | 0.09516667
2.288 | 209 |  |  |  | 2.288 | 222.25 | 43.57843 | 0.07626667 |  | 2.86 | 232 | 44.19048 | 0.09533333
2.292 | 209 |  |  |  | 2.292 | 222.25 | 43.57843 | 0.0764 |  | 2.865 | 232 | 44.19048 | 0.0955
2.296 | 209.25 |  |  |  | 2.296 | 222.25 | 43.57843 | 0.07653333 |  | 2.87 | 232 | 44.19048 | 0.09566667
2.3 | 209.25 |  |  |  | 2.3 | 222.25 | 43.57843 | 0.07666667 |  | 2.875 | 232 | 44.19048 | 0.09583333
2.304 | 209.25 |  |  |  | 2.304 | 222.5 | 43.62745 | 0.0768 |  | 2.88 | 232 | 44.19048 | 0.096
2.308 | 209.25 |  |  |  | 2.308 | 222.5 | 43.62745 | 0.07693333 |  | 2.885 | 232 | 44.19048 | 0.09616667
2.312 | 209.25 |  |  |  | 2.312 | 222.75 | 43.67647 | 0.07706667 |  | 2.89 | 232 | 44.19048 | 0.09633333
2.316 | 209.25 |  |  |  | 2.316 | 222.75 | 43.67647 | 0.0772 |  | 2.895 | 232 | 44.19048 | 0.0965
2.32 | 209.25 |  |  |  | 2.32 | 222.75 | 43.67647 | 0.07733333 |  | 2.9 | 232.25 | 44.2381 | 0.09666667
2.324 | 209.25 |  |  |  | 2.324 | 223 | 43.72549 | 0.07746667 |  | 2.905 | 232.25 | 44.2381 | 0.09683333
2.328 | 209.25 |  |  |  | 2.328 | 223 | 43.72549 | 0.0776 |  | 2.91 | 232.25 | 44.2381 | 0.097
2.332 | 209.25 |  |  |  | 2.332 | 223 | 43.72549 | 0.07773333 |  | 2.915 | 232.25 | 44.2381 | 0.09716667
2.336 | 209.25 |  |  |  | 2.336 | 223 | 43.72549 | 0.07786667 |  | 2.92 | 232.25 | 44.2381 | 0.09733333
2.34 | 209.25 |  |  |  | 2.34 | 223 | 43.72549 | 0.078 |  | 2.925 | 232.25 | 44.2381 | 0.0975
2.344 | 209.5 |  |  |  | 2.344 | 223 | 43.72549 | 0.07813333 |  | 2.93 | 232.25 | 44.2381 | 0.09766667
2.348 | 209.5 |  |  |  | 2.348 | 223 | 43.72549 | 0.07826667 |  | 2.935 | 232.25 | 44.2381 | 0.09783333
2.352 | 209.75 |  |  |  | 2.352 | 223 | 43.72549 | 0.0784 |  | 2.94 | 232.25 | 44.2381 | 0.098
2.356 | 209.75 |  |  |  | 2.356 | 223 | 43.72549 | 0.07853333 |  | 2.945 | 232.25 | 44.2381 | 0.09816667
2.36 | 209.75 |  |  |  | 2.36 | 223 | 43.72549 | 0.07866667 |  | 2.95 | 232.25 | 44.2381 | 0.09833333
2.364 | 209.75 |  |  |  | 2.364 | 223 | 43.72549 | 0.0788 |  | 2.955 | 232.5 | 44.28571 | 0.0985
2.368 | 209.75 |  |  |  | 2.368 | 223.25 | 43.77451 | 0.07893333 |  | 2.96 | 232.75 | 44.33333 | 0.09866667
2.372 | 209.75 |  |  |  | 2.372 | 223.25 | 43.77451 | 0.07906667 |  | 2.965 | 232.75 | 44.33333 | 0.09883333
2.376 | 210 |  |  |  | 2.376 | 223.25 | 43.77451 | 0.0792 |  | 2.97 | 232.75 | 44.33333 | 0.099
2.38 | 210 |  |  |  | 2.38 | 223.25 | 43.77451 | 0.07933333 |  | 2.975 | 232.75 | 44.33333 | 0.09916667
2.384 | 210 |  |  |  | 2.384 | 223.25 | 43.77451 | 0.07946667 |  | 2.98 | 232.75 | 44.33333 | 0.09933333
2.388 | 210 |  |  |  | 2.388 | 223.25 | 43.77451 | 0.0796 |  | 2.985 | 232.75 | 44.33333 | 0.0995
2.392 | 210 |  |  |  | 2.392 | 223.25 | 43.77451 | 0.07973333 |  | 2.99 | 232.75 | 44.33333 | 0.09966667
2.396 | 210 |  |  |  | 2.396 | 223.25 | 43.77451 | 0.07986667 |  | 2.995 | 232.75 | 44.33333 | 0.09983333
2.4 | 210 |  |  |  | 2.4 | 223.25 | 43.77451 | 0.08 |  | 3 | 232.75 | 44.33333 | 0.1
2.404 | 210 |  |  |  | 2.404 | 223.5 | 43.82353 | 0.08013333 |  | 3.005 | 232.75 | 44.33333 | 0.1001667
2.408 | 210 |  |  |  | 2.408 | 223.75 | 43.87255 | 0.08026667 |  | 3.01 | 232.75 | 44.33333 | 0.1003333
2.412 | 210 |  |  |  | 2.412 | 223.75 | 43.87255 | 0.0804 |  | 3.015 | 233 | 44.38095 | 0.1005
2.416 | 210 |  |  |  | 2.416 | 223.75 | 43.87255 | 0.08053333 |  | 3.02 | 233 | 44.38095 | 0.1006667
2.42 | 210 |  |  |  | 2.42 | 223.75 | 43.87255 | 0.08066667 |  | 3.025 | 233 | 44.38095 | 0.1008333
2.424 | 210 |  |  |  | 2.424 | 223.75 | 43.87255 | 0.0808 |  | 3.03 | 232.75 | 44.33333 | 0.101
2.428 | 210.25 |  |  |  | 2.428 | 223.75 | 43.87255 | 0.08093333 |  | 3.035 | 233 | 44.38095 | 0.1011667
2.432 | 210.25 |  |  |  | 2.432 | 223.75 | 43.87255 | 0.08106667 |  | 3.04 | 233 | 44.38095 | 0.1013333
2.436 | 210.25 |  |  |  | 2.436 | 224 | 43.92157 | 0.0812 |  | 3.045 | 233 | 44.38095 | 0.1015
2.44 | 210.25 |  |  |  | 2.44 | 224 | 43.92157 | 0.08133333 |  | 3.05 | 233 | 44.38095 | 0.1016667
2.444 | 210.5 |  |  |  | 2.444 | 224 | 43.92157 | 0.08146667 |  | 3.055 | 233 | 44.38095 | 0.1018333
2.448 | 210.75 |  |  |  | 2.448 | 224 | 43.92157 | 0.0816 |  | 3.06 | 233 | 44.38095 | 0.102
2.452 | 210.75 |  |  |  | 2.452 | 224 | 43.92157 | 0.08173333 |  | 3.065 | 233 | 44.38095 | 0.1021667
2.456 | 210.75 |  |  |  | 2.456 | 224 | 43.92157 | 0.08186667 |  | 3.07 | 233 | 44.38095 | 0.1023333
2.46 | 210.75 |  |  |  | 2.46 | 224 | 43.92157 | 0.082 |  | 3.075 | 233 | 44.38095 | 0.1025
2.464 | 210.75 |  |  |  | 2.464 | 224 | 43.92157 | 0.08213333 |  | 3.08 | 233 | 44.38095 | 0.1026667
2.468 | 210.75 |  |  |  | 2.468 | 224 | 43.92157 | 0.08226667 |  | 3.085 | 233 | 44.38095 | 0.1028333
2.472 | 210.75 |  |  |  | 2.472 | 224 | 43.92157 | 0.0824 |  | 3.09 | 233.25 | 44.42857 | 0.103
2.476 | 210.75 |  |  |  | 2.476 | 224 | 43.92157 | 0.08253333 |  | 3.095 | 233.25 | 44.42857 | 0.1031667
2.48 | 210.75 |  |  |  | 2.48 | 224.25 | 43.97059 | 0.08266667 |  | 3.1 | 233.25 | 44.42857 | 0.1033333
2.484 | 210.75 |  |  |  | 2.484 | 224.25 | 43.97059 | 0.0828 |  | 3.105 | 233.25 | 44.42857 | 0.1035
2.488 | 210.75 |  |  |  | 2.488 | 224.25 | 43.97059 | 0.08293333 |  | 3.11 | 233.25 | 44.42857 | 0.1036667
2.492 | 210.75 |  |  |  | 2.492 | 224.25 | 43.97059 | 0.08306667 |  | 3.115 | 233.25 | 44.42857 | 0.1038333
2.496 | 210.75 |  |  |  | 2.496 | 224.25 | 43.97059 | 0.0832 |  | 3.12 | 233.25 | 44.42857 | 0.104
2.5 | 210.75 |  |  |  | 2.5 | 224.25 | 43.97059 | 0.08333333 |  | 3.125 | 233.25 | 44.42857 | 0.1041667
2.504 | 210.75 |  |  |  | 2.504 | 224.25 | 43.97059 | 0.08346667 |  | 3.13 | 233.25 | 44.42857 | 0.1043333
2.508 | 211 |  |  |  | 2.508 | 224.25 | 43.97059 | 0.0836 |  | 3.135 | 233.25 | 44.42857 | 0.1045
2.512 | 211 |  |  |  | 2.512 | 224.25 | 43.97059 | 0.08373333 |  | 3.14 | 233.25 | 44.42857 | 0.1046667
2.516 | 211 |  |  |  | 2.516 | 224.25 | 43.97059 | 0.08386667 |  | 3.145 | 233.25 | 44.42857 | 0.1048333
2.52 | 211 |  |  |  | 2.52 | 224.25 | 43.97059 | 0.084 |  | 3.15 | 233.25 | 44.42857 | 0.105
2.524 | 211 |  |  |  | 2.524 | 224.5 | 44.01961 | 0.08413333 |  | 3.155 | 233.25 | 44.42857 | 0.1051667
2.528 | 211 |  |  |  | 2.528 | 224.75 | 44.06863 | 0.08426667 |  | 3.16 | 233.25 | 44.42857 | 0.1053333
2.532 | 211 |  |  |  | 2.532 | 224.75 | 44.06863 | 0.0844 |  | 3.165 | 233.25 | 44.42857 | 0.1055
2.536 | 211 |  |  |  | 2.536 | 224.75 | 44.06863 | 0.08453333 |  | 3.17 | 233.25 | 44.42857 | 0.1056667
2.54 | 211 |  |  |  | 2.54 | 224.75 | 44.06863 | 0.08466667 |  | 3.175 | 233.5 | 44.47619 | 0.1058333
2.544 | 211 |  |  |  | 2.544 | 224.75 | 44.06863 | 0.0848 |  | 3.18 | 233.75 | 44.52381 | 0.106
2.548 | 211 |  |  |  | 2.548 | 224.75 | 44.06863 | 0.08493333 |  | 3.185 | 233.75 | 44.52381 | 0.1061667
2.552 | 211 |  |  |  | 2.552 | 224.75 | 44.06863 | 0.08506667 |  | 3.19 | 233.75 | 44.52381 | 0.1063333
2.556 | 211 |  |  |  | 2.556 | 224.75 | 44.06863 | 0.0852 |  | 3.195 | 233.75 | 44.52381 | 0.1065
2.56 | 211 |  |  |  | 2.56 | 224.75 | 44.06863 | 0.08533333 |  | 3.2 | 233.75 | 44.52381 | 0.1066667
2.564 | 211 |  |  |  | 2.564 | 225 | 44.11765 | 0.08546667 |  | 3.205 | 233.75 | 44.52381 | 0.1068333
2.568 | 211.25 |  |  |  | 2.568 | 225 | 44.11765 | 0.0856 |  | 3.21 | 233.75 | 44.52381 | 0.107
2.572 | 211.25 |  |  |  | 2.572 | 225 | 44.11765 | 0.08573333 |  | 3.215 | 233.75 | 44.52381 | 0.1071667
2.576 | 211.25 |  |  |  | 2.576 | 225 | 44.11765 | 0.08586667 |  | 3.22 | 233.75 | 44.52381 | 0.1073333
2.58 | 211.25 |  |  |  | 2.58 | 225 | 44.11765 | 0.086 |  | 3.225 | 233.75 | 44.52381 | 0.1075
2.584 | 211.5 |  |  |  | 2.584 | 225 | 44.11765 | 0.08613333 |  | 3.23 | 233.75 | 44.52381 | 0.1076667
2.588 | 211.5 |  |  |  | 2.588 | 225 | 44.11765 | 0.08626667 |  | 3.235 | 233.75 | 44.52381 | 0.1078333
2.592 | 211.75 |  |  |  | 2.592 | 225 | 44.11765 | 0.0864 |  | 3.24 | 233.75 | 44.52381 | 0.108
2.596 | 211.75 |  |  |  | 2.596 | 225 | 44.11765 | 0.08653333 |  | 3.245 | 233.75 | 44.52381 | 0.1081667
2.6 | 211.75 |  |  |  | 2.6 | 225 | 44.11765 | 0.08666667 |  | 3.25 | 233.75 | 44.52381 | 0.1083333
2.604 | 211.75 |  |  |  | 2.604 | 225 | 44.11765 | 0.0868 |  | 3.255 | 233.75 | 44.52381 | 0.1085
2.608 | 211.75 |  |  |  | 2.608 | 225 | 44.11765 | 0.08693333 |  | 3.26 | 233.75 | 44.52381 | 0.1086667
2.612 | 211.75 |  |  |  | 2.612 | 225 | 44.11765 | 0.08706667 |  | 3.265 | 234 | 44.57143 | 0.1088333
2.616 | 211.75 |  |  |  | 2.616 | 225 | 44.11765 | 0.0872 |  | 3.27 | 234 | 44.57143 | 0.109
2.62 | 211.75 |  |  |  | 2.62 | 225 | 44.11765 | 0.08733333 |  | 3.275 | 234 | 44.57143 | 0.1091667
2.624 | 211.75 |  |  |  | 2.624 | 225 | 44.11765 | 0.08746667 |  | 3.28 | 234 | 44.57143 | 0.1093333
2.628 | 211.75 |  |  |  | 2.628 | 225.25 | 44.16667 | 0.0876 |  | 3.285 | 234 | 44.57143 | 0.1095
2.632 | 211.75 |  |  |  | 2.632 | 225.25 | 44.16667 | 0.08773333 |  | 3.29 | 234 | 44.57143 | 0.1096667
2.636 | 211.75 |  |  |  | 2.636 | 225.25 | 44.16667 | 0.08786667 |  | 3.295 | 234 | 44.57143 | 0.1098333
2.64 | 211.75 |  |  |  | 2.64 | 225.25 | 44.16667 | 0.088 |  | 3.3 | 234 | 44.57143 | 0.11
2.644 | 212 |  |  |  | 2.644 | 225.25 | 44.16667 | 0.08813333 |  | 3.305 | 234 | 44.57143 | 0.1101667
2.648 | 212 |  |  |  | 2.648 | 225.25 | 44.16667 | 0.08826667 |  | 3.31 | 234 | 44.57143 | 0.1103333
2.652 | 212 |  |  |  | 2.652 | 225.25 | 44.16667 | 0.0884 |  | 3.315 | 234 | 44.57143 | 0.1105
2.656 | 212 |  |  |  | 2.656 | 225.25 | 44.16667 | 0.08853333 |  | 3.32 | 234 | 44.57143 | 0.1106667
2.66 | 212 |  |  |  | 2.66 | 225.25 | 44.16667 | 0.08866667 |  | 3.325 | 234 | 44.57143 | 0.1108333
2.664 | 212 |  |  |  | 2.664 | 225.25 | 44.16667 | 0.0888 |  | 3.33 | 234 | 44.57143 | 0.111
2.668 | 212 |  |  |  | 2.668 | 225.25 | 44.16667 | 0.08893333 |  | 3.335 | 234 | 44.57143 | 0.1111667
2.672 | 212 |  |  |  | 2.672 | 225.25 | 44.16667 | 0.08906667 |  | 3.34 | 234 | 44.57143 | 0.1113333
2.676 | 212 |  |  |  | 2.676 | 225.25 | 44.16667 | 0.0892 |  | 3.345 | 234 | 44.57143 | 0.1115
2.68 | 212 |  |  |  | 2.68 | 225.25 | 44.16667 | 0.08933333 |  | 3.35 | 234 | 44.57143 | 0.1116667
2.684 | 212 |  |  |  | 2.684 | 225.25 | 44.16667 | 0.08946667 |  | 3.355 | 234 | 44.57143 | 0.1118333
2.688 | 212 |  |  |  | 2.688 | 225.25 | 44.16667 | 0.0896 |  | 3.36 | 234 | 44.57143 | 0.112
2.692 | 212 |  |  |  | 2.692 | 225.25 | 44.16667 | 0.08973333 |  | 3.365 | 234 | 44.57143 | 0.1121667
2.696 | 212 |  |  |  | 2.696 | 225.25 | 44.16667 | 0.08986667 |  | 3.37 | 234 | 44.57143 | 0.1123333
2.7 | 212 |  |  |  | 2.7 | 225.25 | 44.16667 | 0.09 |  | 3.375 | 234 | 44.57143 | 0.1125
2.704 | 212 |  |  |  | 2.704 | 225.25 | 44.16667 | 0.09013333 |  | 3.38 | 234 | 44.57143 | 0.1126667
2.708 | 212 |  |  |  | 2.708 | 225.25 | 44.16667 | 0.09026667 |  | 3.385 | 234 | 44.57143 | 0.1128333
2.712 | 212 |  |  |  | 2.712 | 225.25 | 44.16667 | 0.0904 |  | 3.39 | 234.25 | 44.61905 | 0.113
2.716 | 212 |  |  |  | 2.716 | 225.5 | 44.21569 | 0.09053333 |  | 3.395 | 234 | 44.57143 | 0.1131667
2.72 | 212 |  |  |  | 2.72 | 225.75 | 44.26471 | 0.09066667 |  | 3.4 | 234 | 44.57143 | 0.1133333
2.724 | 212 |  |  |  | 2.724 | 225.75 | 44.26471 | 0.0908 |  | 3.405 | 234 | 44.57143 | 0.1135
2.728 | 212.25 |  |  |  | 2.728 | 225.75 | 44.26471 | 0.09093333 |  | 3.41 | 234 | 44.57143 | 0.1136667
2.732 | 212.25 |  |  |  | 2.732 | 225.75 | 44.26471 | 0.09106667 |  | 3.415 | 234 | 44.57143 | 0.1138333
2.736 | 212.25 |  |  |  | 2.736 | 225.75 | 44.26471 | 0.0912 |  | 3.42 | 234.25 | 44.61905 | 0.114
2.74 | 212.25 |  |  |  | 2.74 | 225.75 | 44.26471 | 0.09133333 |  | 3.425 | 234.25 | 44.61905 | 0.1141667
2.744 | 212.25 |  |  |  | 2.744 | 225.75 | 44.26471 | 0.09146667 |  | 3.43 | 234.25 | 44.61905 | 0.1143333
2.748 | 212.25 |  |  |  | 2.748 | 225.75 | 44.26471 | 0.0916 |  | 3.435 | 234.25 | 44.61905 | 0.1145
2.752 | 212.25 |  |  |  | 2.752 | 225.75 | 44.26471 | 0.09173333 |  | 3.44 | 234.25 | 44.61905 | 0.1146667
2.756 | 212.25 |  |  |  | 2.756 | 225.75 | 44.26471 | 0.09186667 |  | 3.445 | 234.25 | 44.61905 | 0.1148333
2.76 | 212.25 |  |  |  | 2.76 | 225.75 | 44.26471 | 0.092 |  | 3.45 | 234.25 | 44.61905 | 0.115
2.764 | 212.25 |  |  |  | 2.764 | 225.75 | 44.26471 | 0.09213333 |  | 3.455 | 234.25 | 44.61905 | 0.1151667
2.768 | 212.25 |  |  |  | 2.768 | 225.75 | 44.26471 | 0.09226667 |  | 3.46 | 234.25 | 44.61905 | 0.1153333
2.772 | 212.25 |  |  |  | 2.772 | 225.75 | 44.26471 | 0.0924 |  | 3.465 | 234.25 | 44.61905 | 0.1155
2.776 | 212.25 |  |  |  | 2.776 | 226 | 44.31373 | 0.09253333 |  | 3.47 | 234.25 | 44.61905 | 0.1156667
2.78 | 212.25 |  |  |  | 2.78 | 226 | 44.31373 | 0.09266667 |  | 3.475 | 234.25 | 44.61905 | 0.1158333
2.784 | 212.5 |  |  |  | 2.784 | 226 | 44.31373 | 0.0928 |  | 3.48 | 234.25 | 44.61905 | 0.116
2.788 | 212.5 |  |  |  | 2.788 | 226 | 44.31373 | 0.09293333 |  | 3.485 | 234.25 | 44.61905 | 0.1161667
2.792 | 212.75 |  |  |  | 2.792 | 226 | 44.31373 | 0.09306667 |  | 3.49 | 234.25 | 44.61905 | 0.1163333
2.796 | 212.5 |  |  |  | 2.796 | 226 | 44.31373 | 0.0932 |  | 3.495 | 234.25 | 44.61905 | 0.1165
2.8 | 212.25 |  |  |  | 2.8 | 226 | 44.31373 | 0.09333333 |  | 3.5 | 234.25 | 44.61905 | 0.1166667
2.804 | 212.25 |  |  |  | 2.804 | 226 | 44.31373 | 0.09346667 |  | 3.505 | 234.25 | 44.61905 | 0.1168333
2.808 | 212.25 |  |  |  | 2.808 | 226 | 44.31373 | 0.0936 |  | 3.51 | 234.25 | 44.61905 | 0.117
2.812 | 212.25 |  |  |  | 2.812 | 226 | 44.31373 | 0.09373333 |  | 3.515 | 234.25 | 44.61905 | 0.1171667
2.816 | 212.25 |  |  |  | 2.816 | 226 | 44.31373 | 0.09386667 |  | 3.52 | 234.25 | 44.61905 | 0.1173333
2.82 | 212.25 |  |  |  | 2.82 | 226 | 44.31373 | 0.094 |  | 3.525 | 234.25 | 44.61905 | 0.1175
2.824 | 212.5 |  |  |  | 2.824 | 226 | 44.31373 | 0.09413333 |  | 3.53 | 234.25 | 44.61905 | 0.1176667
2.828 | 212.5 |  |  |  | 2.828 | 226 | 44.31373 | 0.09426667 |  | 3.535 | 234.25 | 44.61905 | 0.1178333
2.832 | 212.75 |  |  |  | 2.832 | 226 | 44.31373 | 0.0944 |  | 3.54 | 234.25 | 44.61905 | 0.118
2.836 | 212.75 |  |  |  | 2.836 | 226 | 44.31373 | 0.09453333 |  | 3.545 | 234.5 | 44.66667 | 0.1181667
2.84 | 212.75 |  |  |  | 2.84 | 226 | 44.31373 | 0.09466667 |  | 3.55 | 234.75 | 44.71429 | 0.1183333
2.844 | 212.75 |  |  |  | 2.844 | 226 | 44.31373 | 0.0948 |  | 3.555 | 234.5 | 44.66667 | 0.1185
2.848 | 212.75 |  |  |  | 2.848 | 226.25 | 44.36275 | 0.09493333 |  | 3.56 | 234.25 | 44.61905 | 0.1186667
2.852 | 212.75 |  |  |  | 2.852 | 226.25 | 44.36275 | 0.09506667 |  | 3.565 | 234.25 | 44.61905 | 0.1188333
2.856 | 212.75 |  |  |  | 2.856 | 226 | 44.31373 | 0.0952 |  | 3.57 | 234.25 | 44.61905 | 0.119
2.86 | 212.75 |  |  |  | 2.86 | 226 | 44.31373 | 0.09533333 |  | 3.575 | 234.5 | 44.66667 | 0.1191667
2.864 | 212.75 |  |  |  | 2.864 | 226 | 44.31373 | 0.09546667 |  | 3.58 | 234.75 | 44.71429 | 0.1193333
2.868 | 212.75 |  |  |  | 2.868 | 226 | 44.31373 | 0.0956 |  | 3.585 | 234.75 | 44.71429 | 0.1195
2.872 | 212.75 |  |  |  | 2.872 | 226 | 44.31373 | 0.09573333 |  | 3.59 | 234.75 | 44.71429 | 0.1196667
2.876 | 212.75 |  |  |  | 2.876 | 226 | 44.31373 | 0.09586667 |  | 3.595 | 234.5 | 44.66667 | 0.1198333
2.88 | 212.75 |  |  |  | 2.88 | 226 | 44.31373 | 0.096 |  | 3.6 | 234.25 | 44.61905 | 0.12
2.884 | 212.75 |  |  |  | 2.884 | 226 | 44.31373 | 0.09613333 |  | 3.605 | 234.25 | 44.61905 | 0.1201667
2.888 | 212.75 |  |  |  | 2.888 | 226 | 44.31373 | 0.09626667 |  | 3.61 | 234.25 | 44.61905 | 0.1203333
2.892 | 212.75 |  |  |  | 2.892 | 226 | 44.31373 | 0.0964 |  | 3.615 | 234.25 | 44.61905 | 0.1205
2.896 | 212.75 |  |  |  | 2.896 | 226 | 44.31373 | 0.09653333 |  | 3.62 | 234.25 | 44.61905 | 0.1206667
2.9 | 212.75 |  |  |  | 2.9 | 226 | 44.31373 | 0.09666667 |  | 3.625 | 234.5 | 44.66667 | 0.1208333
2.904 | 212.75 |  |  |  | 2.904 | 226 | 44.31373 | 0.0968 |  | 3.63 | 234.75 | 44.71429 | 0.121
2.908 | 212.75 |  |  |  | 2.908 | 226 | 44.31373 | 0.09693333 |  | 3.635 | 234.5 | 44.66667 | 0.1211667
2.912 | 212.75 |  |  |  | 2.912 | 226 | 44.31373 | 0.09706667 |  | 3.64 | 234.25 | 44.61905 | 0.1213333
2.916 | 212.75 |  |  |  | 2.916 | 226 | 44.31373 | 0.0972 |  | 3.645 | 234.5 | 44.66667 | 0.1215
2.92 | 212.75 |  |  |  | 2.92 | 226.25 | 44.36275 | 0.09733333 |  | 3.65 | 234.75 | 44.71429 | 0.1216667
2.924 | 212.75 |  |  |  | 2.924 | 226.25 | 44.36275 | 0.09746667 |  | 3.655 | 234.75 | 44.71429 | 0.1218333
2.928 | 212.75 |  |  |  | 2.928 | 226.25 | 44.36275 | 0.0976 |  | 3.66 | 234.75 | 44.71429 | 0.122
2.932 | 212.75 |  |  |  | 2.932 | 226.25 | 44.36275 | 0.09773333 |  | 3.665 | 234.75 | 44.71429 | 0.1221667
2.936 | 212.75 |  |  |  | 2.936 | 226.25 | 44.36275 | 0.09786667 |  | 3.67 | 234.75 | 44.71429 | 0.1223333
2.94 | 212.75 |  |  |  | 2.94 | 226.25 | 44.36275 | 0.098 |  | 3.675 | 234.75 | 44.71429 | 0.1225
2.944 | 212.75 |  |  |  | 2.944 | 226.25 | 44.36275 | 0.09813333 |  | 3.68 | 234.75 | 44.71429 | 0.1226667
2.948 | 212.75 |  |  |  | 2.948 | 226 | 44.31373 | 0.09826667 |  | 3.685 | 234.75 | 44.71429 | 0.1228333
2.952 | 212.75 |  |  |  | 2.952 | 226 | 44.31373 | 0.0984 |  | 3.69 | 234.75 | 44.71429 | 0.123
2.956 | 212.75 |  |  |  | 2.956 | 226 | 44.31373 | 0.09853333 |  | 3.695 | 234.5 | 44.66667 | 0.1231667
2.96 | 212.75 |  |  |  | 2.96 | 226.25 | 44.36275 | 0.09866667 |  | 3.7 | 234.25 | 44.61905 | 0.1233333
2.964 | 212.75 |  |  |  | 2.964 | 226 | 44.31373 | 0.0988 |  | 3.705 | 234.25 | 44.61905 | 0.1235
2.968 | 212.75 |  |  |  | 2.968 | 226 | 44.31373 | 0.09893333 |  | 3.71 | 234.25 | 44.61905 | 0.1236667
2.972 | 212.75 |  |  |  | 2.972 | 226 | 44.31373 | 0.09906667 |  | 3.715 | 234.25 | 44.61905 | 0.1238333
2.976 | 212.75 |  |  |  | 2.976 | 226 | 44.31373 | 0.0992 |  | 3.72 | 234.25 | 44.61905 | 0.124
2.98 | 212.75 |  |  |  | 2.98 | 226 | 44.31373 | 0.09933333 |  | 3.725 | 234.25 | 44.61905 | 0.1241667
2.984 | 212.75 |  |  |  | 2.984 | 226 | 44.31373 | 0.09946667 |  | 3.73 | 234.25 | 44.61905 | 0.1243333
2.988 | 212.75 |  |  |  | 2.988 | 225.75 | 44.26471 | 0.0996 |  | 3.735 | 234.5 | 44.66667 | 0.1245
2.992 | 212.75 |  |  |  | 2.992 | 225.75 | 44.26471 | 0.09973333 |  | 3.74 | 234.75 | 44.71429 | 0.1246667
2.996 | 212.75 |  |  |  | 2.996 | 225.75 | 44.26471 | 0.09986667 |  | 3.745 | 234.75 | 44.71429 | 0.1248333
3 | 212.75 |  |  |  | 3 | 225.75 | 44.26471 | 0.1 |  | 3.75 | 234.75 | 44.71429 | 0.125
3.004 | 212.75 |  |  |  | 3.004 | 225.5 | 44.21569 | 0.1001333 |  | 3.755 | 234.5 | 44.66667 | 0.1251667
3.008 | 212.75 |  |  |  | 3.008 | 225.25 | 44.16667 | 0.1002667 |  | 3.76 | 234.25 | 44.61905 | 0.1253333
3.012 | 212.5 | [8 empty] | 3.765 | 234.25 | 44.61905 | 0.1255
3.016 | 212.5 | [8 empty] | 3.77 | 234.25 | 44.61905 | 0.1256667
3.02 | 212.25 | [8 empty] | 3.775 | 234.5 | 44.66667 | 0.1258333
3.024 | 212.25 | [8 empty] | 3.78 | 234.75 | 44.71429 | 0.126
3.028 | 212.25 | [8 empty] | 3.785 | 234.5 | 44.66667 | 0.1261667
3.032 | 212.25 | [8 empty] | 3.79 | 234.25 | 44.61905 | 0.1263333
3.036 | 212.25 | [8 empty] | 3.795 | 234.5 | 44.66667 | 0.1265
3.04 | 212.25 | [8 empty] | 3.8 | 234.75 | 44.71429 | 0.1266667
3.044 | 212.25 | [8 empty] | 3.805 | 234.5 | 44.66667 | 0.1268333
3.048 | 212.25 | [8 empty] | 3.81 | 234.25 | 44.61905 | 0.127
3.052 | 212.25 | [8 empty] | 3.815 | 234.25 | 44.61905 | 0.1271667
3.056 | 212 | [8 empty] | 3.82 | 234.25 | 44.61905 | 0.1273333
3.06 | 212 | [8 empty] | 3.825 | 234.5 | 44.66667 | 0.1275
3.064 | 212 | [8 empty] | 3.83 | 234.75 | 44.71429 | 0.1276667
3.068 | 211.75 | [8 empty] | 3.835 | 234.75 | 44.71429 | 0.1278333
3.072 | 211.75 | [8 empty] | 3.84 | 234.75 | 44.71429 | 0.128
3.076 | 211.5 | [8 empty] | 3.845 | 234.5 | 44.66667 | 0.1281667
3.08 | 211.25 | [8 empty] | 3.85 | 234.25 | 44.61905 | 0.1283333
[10 empty] | 3.855 | 234.25 | 44.61905 | 0.1285
[10 empty] | 3.86 | 234.25 | 44.61905 | 0.1286667
[10 empty] | 3.865 | 234.25 | 44.61905 | 0.1288333
[10 empty] | 3.87 | 234.25 | 44.61905 | 0.129
[10 empty] | 3.875 | 234.25 | 44.61905 | 0.1291667
[10 empty] | 3.88 | 234.25 | 44.61905 | 0.1293333
[10 empty] | 3.885 | 234.25 | 44.61905 | 0.1295
[10 empty] | 3.89 | 234.25 | 44.61905 | 0.1296667
[10 empty] | 3.895 | 234.25 | 44.61905 | 0.1298333
[10 empty] | 3.9 | 234.25 | 44.61905 | 0.13
[10 empty] | 3.905 | 234.25 | 44.61905 | 0.1301667
[10 empty] | 3.91 | 234.25 | 44.61905 | 0.1303333
[10 empty] | 3.915 | 234.25 | 44.61905 | 0.1305
[10 empty] | 3.92 | 234.25 | 44.61905 | 0.1306667
[10 empty] | 3.925 | 234.25 | 44.61905 | 0.1308333
[10 empty] | 3.93 | 234.25 | 44.61905 | 0.131
[10 empty] | 3.935 | 234.25 | 44.61905 | 0.1311667
[10 empty] | 3.94 | 234.25 | 44.61905 | 0.1313333
[10 empty] | 3.945 | 234 | 44.57143 | 0.1315
[10 empty] | 3.95 | 234 | 44.57143 | 0.1316667
[10 empty] | 3.955 | 234 | 44.57143 | 0.1318333
[10 empty] | 3.96 | 234.25 | 44.61905 | 0.132
[10 empty] | 3.965 | 234 | 44.57143 | 0.1321667
[10 empty] | 3.97 | 234 | 44.57143 | 0.1323333
[10 empty] | 3.975 | 234 | 44.57143 | 0.1325
[10 empty] | 3.98 | 234 | 44.57143 | 0.1326667
[10 empty] | 3.985 | 234 | 44.57143 | 0.1328333
[10 empty] | 3.99 | 234.25 | 44.61905 | 0.133
[10 empty] | 3.995 | 234 | 44.57143 | 0.1331667
[10 empty] | 4 | 234 | 44.57143 | 0.1333333
[10 empty] | 4.005 | 234 | 44.57143 | 0.1335
[10 empty] | 4.01 | 234 | 44.57143 | 0.1336667
[10 empty] | 4.015 | 234 | 44.57143 | 0.1338333
[10 empty] | 4.02 | 234 | 44.57143 | 0.134
[10 empty] | 4.025 | 234 | 44.57143 | 0.1341667
[10 empty] | 4.03 | 234 | 44.57143 | 0.1343333
[10 empty] | 4.035 | 234 | 44.57143 | 0.1345
[10 empty] | 4.04 | 234 | 44.57143 | 0.1346667
[10 empty] | 4.045 | 234 | 44.57143 | 0.1348333
[10 empty] | 4.05 | 234 | 44.57143 | 0.135
[10 empty] | 4.055 | 234 | 44.57143 | 0.1351667
[10 empty] | 4.06 | 234 | 44.57143 | 0.1353333
[10 empty] | 4.065 | 234 | 44.57143 | 0.1355
[10 empty] | 4.07 | 233.75 | 44.52381 | 0.1356667
[10 empty] | 4.075 | 233.75 | 44.52381 | 0.1358333
[10 empty] | 4.08 | 233.75 | 44.52381 | 0.136
[10 empty] | 4.085 | 233.75 | 44.52381 | 0.1361667
[10 empty] | 4.09 | 233.75 | 44.52381 | 0.1363333
[10 empty] | 4.095 | 233.75 | 44.52381 | 0.1365
[10 empty] | 4.1 | 233.75 | 44.52381 | 0.1366667
[10 empty] | 4.105 | 233.75 | 44.52381 | 0.1368333
[10 empty] | 4.11 | 233.75 | 44.52381 | 0.137
[10 empty] | 4.115 | 233.5 | 44.47619 | 0.1371667
[10 empty] | 4.12 | 233.25 | 44.42857 | 0.1373333
[10 empty] | 4.125 | 233.25 | 44.42857 | 0.1375
[10 empty] | 4.13 | 233.25 | 44.42857 | 0.1376667
[10 empty] | 4.135 | 233.25 | 44.42857 | 0.1378333
[10 empty] | 4.14 | 233.25 | 44.42857 | 0.138
[10 empty] | 4.145 | 233.25 | 44.42857 | 0.1381667
[10 empty] | 4.15 | 233.25 | 44.42857 | 0.1383333
[10 empty] | 4.155 | 233 | 44.38095 | 0.1385
[10 empty] | 4.16 | 233 | 44.38095 | 0.1386667
[10 empty] | 4.165 | 233 | 44.38095 | 0.1388333
[10 empty] | 4.17 | 233 | 44.38095 | 0.139
[10 empty] | 4.175 | 233 | 44.38095 | 0.1391667
[10 empty] | 4.18 | 233 | 44.38095 | 0.1393333
[10 empty] | 4.185 | 233 | 44.38095 | 0.1395
[10 empty] | 4.19 | 233 | 44.38095 | 0.1396667
[10 empty] | 4.195 | 233 | 44.38095 | 0.1398333
[10 empty] | 4.2 | 233 | 44.38095 | 0.14
[10 empty] | 4.205 | 233 | 44.38095 | 0.1401667
[10 empty] | 4.21 | 232.75 | 44.33333 | 0.1403333
[10 empty] | 4.215 | 232.75 | 44.33333 | 0.1405
[10 empty] | 4.22 | 232.75 | 44.33333 | 0.1406667
[10 empty] | 4.225 | 232.75 | 44.33333 | 0.1408333
[10 empty] | 4.23 | 232.75 | 44.33333 | 0.141
[10 empty] | 4.235 | 232.5 | 44.28571 | 0.1411667
[10 empty] | 4.24 | 232.25 | 44.2381 | 0.1413333
[10 empty] | 4.245 | 232.25 | 44.2381 | 0.1415
[10 empty] | 4.25 | 232.25 | 44.2381 | 0.1416667
[10 empty] | 4.255 | 232.25 | 44.2381 | 0.1418333
[10 empty] | 4.26 | 232.25 | 44.2381 | 0.142
[10 empty] | 4.265 | 232 | 44.19048 | 0.1421667
[10 empty] | 4.27 | 232 | 44.19048 | 0.1423333
[10 empty] | 4.275 | 232 | 44.19048 | 0.1425
[10 empty] | 4.28 | 232 | 44.19048 | 0.1426667
[10 empty] | 4.285 | 232 | 44.19048 | 0.1428333
[10 empty] | 4.29 | 231.75 | 44.14286 | 0.143
[10 empty] | 4.295 | 231.75 | 44.14286 | 0.1431667
[10 empty] | 4.3 | 231.75 | 44.14286 | 0.1433333
[10 empty] | 4.305 | 231.5 | 44.09524 | 0.1435
[10 empty] | 4.31 | 231.25 | 44.04762 | 0.1436667
[10 empty] | 4.315 | 231.25 | 44.04762 | 0.1438333
[10 empty] | 4.32 | 231.25 | 44.04762 | 0.144
[10 empty] | 4.325 | 231 | 44 | 0.1441667
[10 empty] | 4.33 | 231 | 44 | 0.1443333
[10 empty] | 4.335 | 231 | 44 | 0.1445
[10 empty] | 4.34 | 231 | 44 | 0.1446667
[10 empty] | 4.345 | 231 | 44 | 0.1448333
[10 empty] | 4.35 | 230.75 | 43.95238 | 0.145
[10 empty] | 4.355 | 230.5 | 43.90476 | 0.1451667
[10 empty] | 4.36 | 230.25 | 43.85714 | 0.1453333
[10 empty] | 4.365 | 230 | 43.80952 | 0.1455
[10 empty] | 4.37 | 230 | 43.80952 | 0.1456667
[10 empty] | 4.375 | 230 | 43.80952 | 0.1458333
[10 empty] | 4.38 | 230 | 43.80952 | 0.146
[10 empty] | 4.385 | 230 | 43.80952 | 0.1461667
[10 empty] | 4.39 | 229.75 | 43.7619 | 0.1463333
[10 empty] | 4.395 | 229.5 | 43.71429 | 0.1465
[10 empty] | 4.4 | 229.25 | 43.66667 | 0.1466667
[10 empty] | 4.405 | 229 | 43.61905 | 0.1468333
[10 empty] | 4.41 | 229 | 43.61905 | 0.147
[10 empty] | 4.415 | 228.5 | 43.52381 | 0.1471667
[10 empty] | 4.42 | 228.25 | 43.47619 | 0.1473333
[10 empty] | 4.425 | 228 | 43.42857 | 0.1475
[10 empty] | 4.43 | 228 | 43.42857 | 0.1476667
[10 empty] | 4.435 | 227.5 | 43.33333 | 0.1478333
[10 empty] | 4.44 | 227.25 | 43.28571 | 0.148
[10 empty] | 4.445 | 227 | 43.2381 | 0.1481667
[10 empty] | 4.45 | 226.75 | 43.19048 | 0.1483333
[10 empty] | 4.455 | 226.5 | 43.14286 | 0.1485
[10 empty] | 4.46 | 226 | 43.04762 | 0.1486667
[10 empty] | 4.465 | 225.5 | 42.95238 | 0.1488333
[10 empty] | 4.47 | 225 | 42.85714 | 0.149