## Sheet1
[5 empty] | Four-point bending |  |  |  |  | Torsion
bending
PM | weight (Kg) | age (weeks) | cross section area cm2 | Peak Modulus of Elasticity (GPa | F_to fail bending (N) | Femur length | Segment length L (mm) | Mmax to fail of bending =0.25FL (Nm) | Equvelant three-point bending | External M to fail (Nm) | InternalM to fail (Nm)
1 | 3.3 | 0 | 0.334457 | 15.666 | 123 | 71.96 | 35.98 | 1.106385 | 2.21277 | 1.277783029 | 1.296123348
2 | 3.075 | 0 | 0.458258 | 17.979 | 221 | 69.7776424 | 34.8888212 | 1.927607 | 3.855215 | 2.230703649 | 2.086739769
3 | 2.59 | 0 | 0.32368 | 18.776 | 128 | 77.2145844 | 38.6072922 | 1.235433 | 2.470867 | 1.382937207 | 1.086624839
4 | 3.265 | 1 | 0.580498 | 19.054 | 255 | 81.2751072 | 40.6375536 | 2.590644042 | 5.181288084 | 2.862947188 | 2.33679264
5 | 3.585 | 1 | 0.357941 | 18.879 | 175 | 79.9626296 | 39.9813148 | 1.749183 | 3.498365045 | 1.946568041 | 1.751809403
6 | 2.248 | 2 | 0.232731 | 18.581 | 97 | 69.7776422 | 34.8888211 | 0.8460539 | 1.692108 | 1.19529871 | 1.293161479
7 | 4.005 | 2 | 0.411029 | 18.601 | 271 | 80.72 | 40.36 | 2.73439 | 5.46878 | 2.875725333 | 2.76258775
8 | 3.655 | 2 | 0.394216 | 18.879 | 220 | 74.3944508 | 37.1972254 | 2.045847397 | 4.091694794 | 2.131218853 | 1.881065147
9 | 3.24 | 3 | 0.399427 | 19.909 | 145 | 80.88 | 40.44 | 1.46595 | 2.9319 | 1.881249356 | 1.894720996
10 | 2.83 | 4 | 0.25631 | 20.415 | 97 | 79.2751216 | 39.6375608 | 0.9612108494 | 1.922422 | 1.051505021 | 1.033171894
11 | 4.185 | 4 | 0.338585 | 22.569 | 159 | 80.7686412 | 40.3843206 | 1.605277 | 3.210553 | 1.771646855 | 1.567418312
12 | 4.4 | 7 | 0.513292 | 16.21 | 220 | 82.96 | 41.48 | 2.2814 | 4.5628 | 2.434128482 | 2.697718765
13 | 3.825 | 8 | 0.369784 | 14.085 | 120 | 78.4432004 | 39.2216002 | 1.176648006 | 2.353296012 | 1.665370111 | 1.7932505
14 | 5.26 | 9 | 0.478573 | 21.58 | 277 | 94.4047192 | 47.2023596 | 3.268763 | 6.537527 | 3.302644378 | 3.401392241
15 | 7.565 | 10 | 0.761794 | 16.596 | 328 | 95.3 | 47.65 | 3.9073 | 7.8146 | 4.300847208 | 4.282579873
16 | 5.5 | 11 | 0.489594 | 17.839 | 180 | 90.1165596 | 45.0582798 | 2.027622591 | 4.055245182 | 2.195997269 | 2.20202526
17 | 5.89 | 12 | 0.641618 | 15.433 | 297 | 100.8 | 50.4 | 3.7422 | 7.4844 | 4.309324983 | 3.720712134
18 | 6.375 | 12 | 0.609671 | 16.444 | 210 | 101.56 | 50.78 | 2.66595 | 5.3319 | 2.922103915 | 3.116727863
19 | 6.53 | 12 | 0.615869 | 16.143 | 264 | 93.4407808 | 46.7203904 | 3.083546 | 6.167092 | 3.181105107 | 2.909525707
20 | 5.89 | 12 | 0.768005 | 20.307 | 319 | 101.4608972 | 50.7304486 | 4.045753 | 8.091507 | 4.529969159 | 3.975926582
21 | 6.505 | 14 | 0.644028 | 17.39 | 279 | 98.34 | 49.17 | 3.4296075 | 6.859215 | 3.833389 | 3.737150346
22 | 4.525 | 14 | 0.393762 | 18.635 | 152 | 88.24 | 44.12 | 1.67656 | 3.35312 | 1.744399998 | 1.627357439
23 | 3.85 | 16 | 0.420605 | 16.912 | 155 | 88.5574984 | 44.2787492 | 1.715802 | 3.431603063 | 1.8281673 | 1.932382495
24 | 5.79 | 16 | 0.656339 | 17.626 | 348 | 101.74 | 50.87 | 4.42569 | 8.85138 | 4.4494017 | 4.468466704
25 | 7.025 | 24 | 0.71735 | 17.291 | 314 | 112.5053632 | 56.2526816 | 4.415836 | 8.831671 | 4.375370858 | 4.379255527
26 | 7.145 | 40 | 0.761795 | 13.101 | 180 | 99.9957856 | 49.9978928 | 2.249905176 | 4.499810352 | 2.349661874 | 2.411413584
27 | 12.98 | 48 | 1.255309 | 17.25 | 553 | 142.96 | 71.48 | 9.88211 | 19.76422 | 12.53176 | 12.58252
28 | 10.94 | 48 | 1.03392 | 16.911 | 409 | 142.4434936 | 71.2217468 | 7.282424 | 14.56485 | 7.195591961 | 8.024270671
29 | 13.13 | 96 | 1.386616 | 18.484 | 649 | 178.48 | 89.24 | 14.47919 | 28.95838 | 15.1175 | 15.02521
30 | 17.5 | 144 | 2.092301 | 19.088 | 1022 | 218.42 | 109.21 | 27.903155 | 55.80631 | 29.135901 | 30.71098