## Cortical NS=25
Note: The results reported here were obtained with a MatLab script ('AccPrec_VirtualDef_v1.m'). Exclusion of the nodes in the border along X, Y or Z according to the applied compression
Sample | BOV1_S2_L_1A |  | VOI1
NS | 25 voxels |  | 40µm
Voxel size | 1.6
Virtually compressed Repeated
| Systematic Error (microstrain) | [6 empty] | Systematic Error Percentage |  |  |  | Random Error (microstrain) | [6 empty] | Random Error Percentage
Strain | EPELX | EPELY | EPELZ | EPELXY | EPELYZ | EPELXZ | Strain | EPELX | EPELY | EPELZ | Strain | EPELX | EPELY | EPELZ | EPELXY | EPELYZ | EPELXZ | Strain | EPELX | EPELY | EPELZ | Strain | MAER | SDER
0% | -6.747685 | -16.49002 | -21.92031 | 5.743712 | 27.39642 | 5.615162 | 0% |  |  |  | 0% | 311.6047 | 304.8965 | 608.8912 | 484.1847 | 520.2468 | 548.0366 | 0% |  |  |  | 0% | 330.2379 | 195.0788
1% X | 1117.224 | 31.26269 | 106.5424 | 717.2978 | -14.8549 | 113.7729 | 1% X | -11.17224 |  |  | 1% X | 1570.129 | 368.9236 | 613.7013 | 801.6322 | 578.3071 | 644.2234 | 1% X | -15.70129 |  |  | 1% X | 591.5173 | 430.0578
2% X | 1246.144 | 20.2811 | 84.43219 | 653.8001 | -14.66355 | 101.0742 | 2% X | -6.230721 |  |  | 2% X | 2794.476 | 336.1521 | 601.2866 | 1204.097 | 527.4547 | 673.7614 | 2% X | -13.97238 |  |  | 2% X | 643.0895 | 682.8869
3% X | 1241.983 | -0.4613233 | 57.41817 | 574.7252 | 12.41115 | 132.3121 | 3% X | -4.139945 |  |  | 3% X | 3580.408 | 370.3202 | 597.9662 | 1583.424 | 555.8109 | 742.237 | 3% X | -11.93469 |  |  | 3% X | 762.9951 | 812.8333
1% Y | 36.40312 | 1181.666 | 101.9527 | 858.1309 | -121.3046 | 52.49863 | 1% Y |  | -11.81666 |  | 1% Y | 435.5676 | 1640.205 | 621.3213 | 903.5444 | 685.9268 | 634.2696 | 1% Y |  | -16.40205 |  | 1% Y | 634.1213 | 485.6043
2% Y | 14.99013 | 1138.176 | 83.132 | 673.268 | -83.27138 | 41.32687 | 2% Y |  | -5.690878 |  | 2% Y | 384.043 | 2673.223 | 625.8826 | 1293.567 | 717.8278 | 583.826 | 2% Y |  | -13.36611 |  | 2% Y | 671.73 | 670.4183
3% Y | -3.694455 | 1102.85 | 49.70539 | 491.036 | -70.71765 | 49.73911 | 3% Y |  | -3.676166 |  | 3% Y | 444.4348 | 3682.32 | 636.0931 | 1786.921 | 862.0251 | 641.926 | 3% Y |  | -12.2744 |  | 3% Y | 851.7168 | 827.2605
1% Z | 14.83966 | 6.006288 | 676.023 | 26.81859 | -89.84932 | 108.5131 | 1% Z |  |  | -6.76023 | 1% Z | 306.3697 | 300.8325 | 1354.474 | 474.3931 | 578.994 | 613.9978 | 1% Z |  |  | -13.54474 | 1% Z | 424.8788 | 311.0501
2% Z | 16.36572 | 6.453298 | 955.2616 | 45.84424 | -107.5097 | 110.7211 | 2% Z |  |  | -4.776308 | 2% Z | 343.934 | 347.3422 | 2819.256 | 544.9862 | 787.2898 | 793.9421 | 2% Z |  |  | -14.09628 | 2% Z | 605.3148 | 566.9605
3% Z | -27.10326 | -36.34691 | 877.6071 | 4.671965 | -43.55121 | 80.58325 | 3% Z |  |  | -2.925357 | 3% Z | 382.6331 | 395.0353 | 3676.608 | 612.4082 | 958.6054 | 927.7562 | 3% Z |  |  | -12.25536 | 3% Z | 743.9274 | 682.3111
Sample | BOV1_S2_L_1B |  | VOI1
NS | 25 voxels |  | 40µm
Voxel size | 1.6
Virtually compressed Repeated
| Systematic Error (microstrain) | [6 empty] | Systematic Error Percentage |  |  |  | Random Error (microstrain) | [6 empty] | Random Error Percentage
Strain | EPELX | EPELY | EPELZ | EPELXY | EPELYZ | EPELXZ | Strain | EPELX | EPELY | EPELZ | Strain | EPELX | EPELY | EPELZ | EPELXY | EPELYZ | EPELXZ | Strain | EPELX | EPELY | EPELZ | Strain | MAER | SDER
0% | 1.030927 | 30.22334 | -14.80003 | -61.86954 | 5.010668 | 41.66457 | 0% |  |  |  | 0% | 338.9437 | 281.3268 | 295.8429 | 475.7464 | 449.9504 | 515.8116 | 0% |  |  |  | 0% | 291.5962 | 154.4633
1% X | 691.5268 | 100.0643 | 147.4606 | 62.66881 | -71.44996 | 53.14701 | 1% X | -6.915268 |  |  | 1% X | 1477.537 | 278.9858 | 377.454 | 577.2305 | 458.3203 | 748.2543 | 1% X | -14.77537 |  |  | 1% X | 448.0499 | 355.3354
2% X | 852.8952 | 49.21267 | 94.10726 | 91.62641 | -41.35534 | 48.63586 | 2% X | -4.264476 |  |  | 2% X | 2343.098 | 288.6014 | 367.132 | 657.3404 | 465.9461 | 855.5447 | 2% X | -11.71549 |  |  | 2% X | 489.1758 | 529.7324
3% X | 980.1759 | 88.13928 | 65.53336 | -10.37313 | -28.83174 | 94.4943 | 3% X | -3.267253 |  |  | 3% X | 3102.102 | 300.0078 | 397.0454 | 750.1831 | 475.4051 | 973.9523 | 3% X | -10.34034 |  |  | 3% X | 561.4104 | 664.6747
1% Y | 37.26255 | 1464.767 | 93.22126 | 16.40155 | -151.9662 | 25.62871 | 1% Y |  | -14.64767 |  | 1% Y | 345.6789 | 2021.791 | 307.3994 | 563.6644 | 536.5651 | 506.3281 | 1% Y |  | -20.21791 |  | 1% Y | 527.9262 | 428.1492
2% Y | 31.50984 | 1449.073 | 82.85347 | -0.4629664 | -152.8925 | 28.1098 | 2% Y |  | -7.245365 |  | 2% Y | 343.6105 | 3341.868 | 307.0554 | 638.7644 | 608.4526 | 503.7839 | 2% Y |  | -16.70934 |  | 2% Y | 633.9608 | 594.735
3% Y | 24.65168 | 1235.009 | 58.15926 | -14.62084 | -94.71056 | 28.04033 | 3% Y |  | -4.116697 |  | 3% Y | 376.9645 | 4180.774 | 337.9652 | 793.3692 | 798.0209 | 544.419 | 3% Y |  | -13.93591 |  | 3% Y | 801.4927 | 651.7216
1% Z | 50.80015 | 110.8188 | 874.9227 | -76.54459 | -189.5231 | 4.346899 | 1% Z |  |  | -8.749227 | 1% Z | 342.7541 | 268.5322 | 1468.548 | 452.733 | 472.1567 | 575.745 | 1% Z |  |  | -14.68548 | 1% Z | 431.405 | 313.0627
2% Z | 24.49475 | 93.31059 | 1115.948 | -81.0974 | -176.1168 | -10.2179 | 2% Z |  |  | -5.579738 | 2% Z | 383.9859 | 286.5517 | 2785.5 | 486.6677 | 585.2304 | 762.5515 | 2% Z |  |  | -13.9275 | 2% Z | 564.0503 | 545.6298
3% Z | 4.079052 | 65.93756 | 1070.076 | -84.90489 | -20.75125 | -6.850222 | 3% Z |  |  | -3.566921 | 3% Z | 445.3752 | 316.3753 | 3716.759 | 538.256 | 728.5871 | 932.6152 | 3% Z |  |  | -12.3892 | 3% Z | 700.3095 | 668.1692
Sample | BOV1_S4_P_1A |  | VOI1
NS | 25 voxels |  | 40µm
Voxel size | 1.6
Virtually compressed Repeated
| Systematic Error (microstrain) | [6 empty] | Systematic Error Percentage |  |  |  | Random Error (microstrain) | [6 empty] | Random Error Percentage
Strain | EPELX | EPELY | EPELZ | EPELXY | EPELYZ | EPELXZ | Strain | EPELX | EPELY | EPELZ | Strain | EPELX | EPELY | EPELZ | EPELXY | EPELYZ | EPELXZ | Strain | EPELX | EPELY | EPELZ | Strain | MAER | SDER
0% | -52.22241 | -29.20921 | -63.70644 | -58.41261 | 55.57263 | 134.9344 | 0% |  |  |  | 0% | 414.5721 | 365.5949 | 356.7933 | 565.6205 | 541.9658 | 585.0212 | 0% |  |  |  | 0% | 362.2689 | 170.6138
1% X | 737.3962 | 91.74744 | 131.9277 | 7.376708 | -45.95322 | 233.4914 | 1% X | -7.373962 |  |  | 1% X | 1591.742 | 376.4022 | 359.2001 | 636.4288 | 512.3523 | 638.4978 | 1% X | -15.91742 |  |  | 1% X | 460.4818 | 396.4304
2% X | 856.1675 | 58.418 | 98.46998 | 14.23398 | -18.04705 | 221.5091 | 2% X | -4.280837 |  |  | 2% X | 2485.471 | 372.916 | 351.5044 | 726.48 | 498.3973 | 714.6169 | 2% X | -12.42735 |  |  | 2% X | 512.1408 | 552.6576
3% X | 990.8171 | 56.92027 | 72.83267 | 0.5661258 | -17.34861 | 235.6384 | 3% X | -3.302724 |  |  | 3% X | 3298.941 | 402.6721 | 359 | 835.2144 | 523.6672 | 831.8716 | 3% X | -10.99647 |  |  | 3% X | 591.9425 | 699.4942
1% Y | 22.26483 | 854.7492 | 118.142 | 19.55591 | -468.3214 | 115.209 | 1% Y |  | -8.547492 |  | 1% Y | 413.9886 | 1502.688 | 374.7447 | 600.6029 | 606.9528 | 525.2986 | 1% Y |  | -15.02688 |  | 1% Y | 499.9631 | 364.3619
2% Y | -5.52231 | 1077.889 | 92.38211 | 33.09503 | -436.8913 | 130.8638 | 2% Y |  | -5.389443 |  | 2% Y | 448.3826 | 2705.25 | 378.5268 | 762.2609 | 806.619 | 563.7022 | 2% Y |  | -13.52625 |  | 2% Y | 598.2736 | 599.1183
3% Y | -18.58332 | 1004.853 | 41.98987 | 24.04156 | -201.689 | 138.7714 | 3% Y |  | -3.349508 |  | 3% Y | 482.2122 | 3423.611 | 387.569 | 916.6275 | 1063.513 | 612.925 | 3% Y |  | -11.41204 |  | 3% Y | 701.2325 | 702.7227
1% Z | 1.516084 | 35.94253 | 898.1092 | -56.85705 | -236.1064 | 207.553 | 1% Z |  |  | -8.981092 | 1% Z | 392.8726 | 349.3202 | 1539.522 | 534.1721 | 610.6409 | 642.4725 | 1% Z |  |  | -15.39522 | 1% Z | 480.8364 | 382.9014
2% Z | -28.42007 | 8.653235 | 1213.455 | -58.77217 | -250.8907 | 229.883 | 2% Z |  |  | -6.067274 | 2% Z | 463.5158 | 401.5042 | 3258.762 | 637.4762 | 912.0698 | 841.4947 | 2% Z |  |  | -16.29381 | 2% Z | 688.2555 | 701.6194
3% Z | -37.3411 | 1.518882 | 1119.935 | -50.35375 | -164.2416 | 217.894 | 3% Z |  |  | -3.733116 | 3% Z | 539.576 | 471.306 | 4292.828 | 733.9424 | 1185.588 | 1007.579 | 3% Z |  |  | -14.30943 | 3% Z | 891.4715 | 817.3761
Sample | BOV1_S4_P_1B |  | VOI1
NS | 25 voxels |  | 40µm
Voxel size | 1.6
Virtually compressed Repeated
| Systematic Error (microstrain) | [6 empty] | Systematic Error Percentage |  |  |  | Random Error (microstrain) | [6 empty] | Random Error Percentage
Strain | EPELX | EPELY | EPELZ | EPELXY | EPELYZ | EPELXZ | Strain | EPELX | EPELY | EPELZ | Strain | EPELX | EPELY | EPELZ | EPELXY | EPELYZ | EPELXZ | Strain | EPELX | EPELY | EPELZ | Strain | MAER | SDER
0% | 35.40545 | 65.68223 | 12.87618 | -92.5653 | 8.77399 | 153.9095 | 0% |  |  |  | 0% | 404.7053 | 346.3888 | 413.2621 | 546.6072 | 538.1047 | 573.3404 | 0% |  |  |  | 0% | 356.7689 | 175.9678
1% X | 674.381 | 109.1164 | 156.1734 | -73.56155 | -49.9813 | 30.60857 | 1% X | -6.74381 |  |  | 1% X | 1461.714 | 371.8667 | 402.8913 | 648.734 | 502.3746 | 573.4953 | 1% X | -14.61714 |  |  | 1% X | 458.3844 | 324.529
2% X | 872.282 | 98.43491 | 139.5606 | -72.26681 | -41.30803 | 41.45783 | 2% X | -4.36141 |  |  | 2% X | 2444.92 | 386.0522 | 421.2375 | 748.6752 | 533.8493 | 655.4828 | 2% X | -12.2246 |  |  | 2% X | 532.8603 | 503.4214
3% X | 968.0657 | 91.97598 | 126.7689 | -108.6091 | -21.88053 | 162.4189 | 3% X | -3.226886 |  |  | 3% X | 3131.244 | 399.2552 | 411.9131 | 822.3277 | 544.6797 | 704.8139 | 3% X | -10.43748 |  |  | 3% X | 589.783 | 620.2084
1% Y | 59.5984 | 946.6659 | 165.4264 | -103.0015 | -168.9822 | 136.3281 | 1% Y |  | -9.466659 |  | 1% Y | 437.6316 | 1705.075 | 418.2868 | 657.0464 | 652.9583 | 569.5124 | 1% Y |  | -17.05075 |  | 1% Y | 522.9548 | 403.8629
2% Y | 53.4555 | 1114.701 | 142.3346 | -105.4886 | -163.8014 | 151.1894 | 2% Y |  | -5.573505 |  | 2% Y | 461.2919 | 2785.711 | 433.548 | 771.0609 | 754.9592 | 600.7915 | 2% Y |  | -13.92855 |  | 2% Y | 618.186 | 579.7192
3% Y | 53.38684 | 1080.024 | 108.0473 | -116.5626 | -82.3362 | 159.0461 | 3% Y |  | -3.600078 |  | 3% Y | 477.2394 | 3414.598 | 435.0668 | 877.8087 | 855.0168 | 628.2354 | 3% Y |  | -11.38199 |  | 3% Y | 688.788 | 665.9783
1% Z | 45.52288 | 85.00036 | 444.9276 | -83.59925 | -17.07359 | 114.1009 | 1% Z |  |  | -4.449276 | 1% Z | 400.9282 | 351.6087 | 1139.625 | 546.249 | 604.5829 | 625.0695 | 1% Z |  |  | -11.39625 | 1% Z | 438.9462 | 277.8155
2% Z | 31.95045 | 64.64123 | 841.8483 | -98.53361 | 3.129279 | 110.903 | 2% Z |  |  | -4.209241 | 2% Z | 477.0462 | 431.7207 | 2724.599 | 680.2229 | 899.7027 | 919.8663 | 2% Z |  |  | -13.62299 | 2% Z | 660.1179 | 596.0796
3% Z | 23.63401 | 58.2091 | 702.6902 | -110.3502 | 15.19411 | 158.3341 | 3% Z |  |  | -2.342301 | 3% Z | 499.4898 | 454.1199 | 3312.151 | 708.6684 | 969.3638 | 985.2082 | 3% Z |  |  | -11.0405 | 3% Z | 721.4403 | 669.531
CORTICAL |  | Median and STD
| Median Systematic Error (microstrain) | [6 empty] | Median Systematic Error % |  |  |  | Median Random Error (microstrain) | [6 empty] | Median Random Error % |  |  |  | Median |  |  | 1%
Strain | EPELX | EPELY | EPELZ | EPELXY | EPELYZ | EPELXZ | Strain | EPELX | EPELY | EPELZ | Strain | EPELX | EPELY | EPELZ | EPELXY | EPELYZ | EPELXZ | Strain | EPELX | EPELY | EPELZ | Strain | MAER | SDER |  | 2%
0% | -2.858379 | 6.866663 | -18.36017 | -60.14107 | 18.0852 | 88.29946 | 0% |  |  |  | 0% | 371.8245 | 325.6426 | 385.0277 | 515.396 | 529.1758 | 560.6885 | 0% |  |  |  | 0% | 343.5034 | 173.2908 |  | 3%
1% X | 714.4615 | 95.90589 | 139.6942 | 35.02276 | -47.96726 | 83.45996 | 1% X | -7.144615 |  |  | 1% X | 1523.833 | 370.3952 | 390.1726 | 642.5814 | 507.3634 | 641.3606 | 1% X | -15.23833 |  |  | 1% X | 459.4331 | 375.8829
2% X | 864.2247 | 53.81534 | 96.28862 | 52.93019 | -29.67754 | 74.85502 | 2% X | -4.321124 |  |  | 2% X | 2465.196 | 354.5341 | 394.1848 | 737.5776 | 512.926 | 694.1892 | 2% X | -12.32598 |  |  | 2% X | 522.5005 | 541.195
3% X | 985.4965 | 72.52977 | 69.18301 | -4.9035 | -19.61457 | 147.3655 | 3% X | -3.284988 |  |  | 3% X | 3215.092 | 384.7877 | 404.4792 | 828.7711 | 534.1735 | 787.0543 | 3% X | -10.71697 |  |  | 3% X | 590.8627 | 682.0845
1% Y | 36.83283 | 1064.166 | 110.0473 | 17.97873 | -160.4742 | 83.85381 | 1% Y |  | -10.64166 |  | 1% Y | 424.7781 | 1672.64 | 396.5158 | 628.8247 | 629.9556 | 547.4055 | 1% Y |  | -16.7264 |  | 1% Y | 525.4405 | 416.0061 |  | 0% | 1% X | 2% X | 3% X | 1% Y | 2% Y | 3% Y | 1% Z | 2% Z | 3% Z
2% Y | 23.24999 | 1126.438 | 87.75705 | 16.31603 | -158.347 | 86.09531 | 2% Y |  | -5.632191 |  | 2% Y | 416.2128 | 2745.481 | 406.0374 | 766.6609 | 736.3935 | 573.7641 | 2% Y |  | -13.7274 |  | 2% Y | 626.0734 | 596.9266 | MAER | 344 ± 32 | 459 ± 68 | 523 ± 68 | 591 ± 92 | 525 ± 60 | 626 ± 31 | 751 ± 79 | 435 ± 25 | 633 ± 56 | 733 ± 87
3% Y | 10.47861 | 1091.437 | 53.93233 | 4.710362 | -88.52338 | 94.25523 | 3% Y |  | -3.638122 |  | 3% Y | 460.8371 | 3552.966 | 411.3179 | 897.2181 | 858.521 | 620.5802 | 3% Y |  | -11.84322 |  | 3% Y | 751.3626 | 684.3505 | SDER | 173 ± 17 | 376 ± 46 | 541 ± 80 | 682 ± 82 | 416 ± 51 | 597 ± 40 | 684 ± 80 | 312± 44 | 582 ± 69 | 676 ± 72
1% Z | 30.18127 | 60.47145 | 775.4729 | -66.70082 | -139.6862 | 111.307 | 1% Z |  |  | -7.754729 | 1% Z | 367.8133 | 325.0763 | 1411.511 | 504.2826 | 591.7884 | 619.5337 | 1% Z |  |  | -14.11511 | 1% Z | 435.1756 | 312.0564
2% Z | 20.43024 | 36.64723 | 1035.605 | -69.93478 | -141.8133 | 110.812 | 2% Z |  |  | -5.178023 | 2% Z | 423.7508 | 374.4232 | 2802.378 | 591.2312 | 843.4962 | 817.7184 | 2% Z |  |  | -14.01189 | 2% Z | 632.7163 | 581.52
3% Z | -11.5121 | 29.86399 | 973.8417 | -67.62932 | -32.15123 | 119.4587 | 3% Z |  |  | -3.246139 | 3% Z | 472.4325 | 424.5776 | 3696.684 | 660.5383 | 963.9846 | 958.9117 | 3% Z |  |  | -12.32228 | 3% Z | 732.6839 | 675.9211
| STD Systematic Error (microstrain) | [6 empty] | STD Systematic Error % |  |  |  | STD Random Error (microstrain) | [6 empty] | STD Random Error % |  |  |  | STD
Strain | EPELX | EPELY | EPELZ | EPELXY | EPELYZ | EPELXZ | Strain | EPELX | EPELY | EPELZ | Strain | EPELX | EPELY | EPELZ | EPELXY | EPELYZ | EPELXZ | Strain | EPELX | EPELY | EPELZ | Strain | MAER | SDER
0% | 36.05726 | 43.67507 | 31.66265 | 41.30459 | 23.0987 | 71.6894 | 0% |  |  |  | 0% | 50.13235 | 38.36716 | 135.5588 | 44.77693 | 42.80296 | 30.66293 | 0% |  |  |  | 0% | 32.26899 | 16.7465
1% X | 209.7552 | 35.24445 | 21.7696 | 363.5648 | 23.32949 | 90.88354 | 1% X | 2.097552 |  |  | 1% X | 65.18859 | 46.80706 | 118.2912 | 95.65335 | 49.55837 | 72.26701 | 1% X | 0.6518859 |  |  | 1% X | 68.15625 | 46.24051
2% X | 193.0341 | 32.2857 | 24.32981 | 328.2009 | 14.48614 | 83.24843 | 2% X | 0.9651705 |  |  | 2% X | 194.4432 | 43.66619 | 114.6267 | 249.6806 | 31.07694 | 90.56796 | 2% X | 0.9722162 |  |  | 2% X | 68.223 | 79.72134
3% X | 131.4776 | 42.7255 | 31.39159 | 310.9976 | 18.17337 | 59.79788 | 3% X | 0.4382586 |  |  | 3% X | 219.3675 | 47.63527 | 106.6764 | 392.2135 | 35.58084 | 119.6846 | 3% X | 0.7312248 |  |  | 3% X | 92.03246 | 82.34934
1% Y | 15.42797 | 272.5259 | 32.19433 | 443.9199 | 161.6602 | 51.96709 | 1% Y |  | 2.725259 |  | 1% Y | 43.04105 | 219.747 | 135.1843 | 153.1132 | 64.71155 | 56.82148 | 1% Y |  | 2.19747 |  | 1% Y | 59.83946 | 50.7456
2% Y | 25.0077 | 171.2163 | 28.45266 | 353.737 | 155.9198 | 62.17006 | 2% Y |  | 0.8560817 |  | 2% Y | 55.32822 | 313.8247 | 136.6151 | 291.1036 | 83.97836 | 42.30428 | 2% Y |  | 1.569124 |  | 2% Y | 31.1023 | 40.4753
3% Y | 31.83046 | 95.84437 | 29.78904 | 269.97 | 60.35089 | 64.66615 | 3% Y |  | 0.3194812 |  | 3% Y | 48.48741 | 359.1035 | 130.7674 | 465.0155 | 116.1711 | 43.29049 | 3% Y |  | 1.197012 |  | 3% Y | 78.85805 | 79.83842
1% Z | 23.81439 | 47.2596 | 210.7715 | 50.85123 | 98.53362 | 83.04754 | 1% Z |  |  | 2.107715 | 1% Z | 44.4493 | 40.21428 | 174.7761 | 45.39584 | 64.43456 | 28.26216 | 1% Z |  |  | 1.747761 | 1% Z | 25.21051 | 44.1909
2% Z | 27.10304 | 42.87416 | 165.347 | 64.73481 | 107.9168 | 98.02245 | 2% Z |  |  | 0.8267352 | 2% Z | 63.76463 | 63.8683 | 244.3153 | 87.69195 | 151.3562 | 68.45045 | 2% Z |  |  | 1.221577 | 2% Z | 55.55248 | 69.19328
3% Z | 28.08827 | 48.52838 | 191.0311 | 49.76842 | 77.79017 | 97.41974 | 3% Z |  |  | 0.6367703 | 3% Z | 68.08831 | 69.98098 | 405.3248 | 90.14226 | 186.6639 | 39.35097 | 3% Z |  |  | 1.351083 | 3% Z | 86.63978 | 72.30064

## Matlab Border
Sample | BOV1_S2_L_1A |  | VOI1
NS | 25 voxels |  | 40µm
Resolution | 1.6
Virtually compressed Repeated
MATLAB Elements
| AccuracyError (microstrain) | [6 empty] | AccuracyError_perc |  |  |  | PrecisionError | [6 empty] | PrecisionError_perc
Strain | EPELX | EPELY | EPELZ | EPELXY | EPELYZ | EPELXZ | Strain | EPELX | EPELY | EPELZ | Strain | EPELX | EPELY | EPELZ | EPELXY | EPELYZ | EPELXZ | Strain | EPELX | EPELY | EPELZ | Strain | MAER | SDER
0% | -6.28345 | -16.36571 | -12.61963 | 5.658048 | 28.72011 | 4.78801 | 0% | Inf | Inf | Inf | 0% | 285.7642 | 280.5289 | 682.698 | 385.587 | 428.9908 | 461.4743 | 0% | Inf | Inf | Inf | 0% | 311.9755 | 153.7362
1% X | 931.2646 | 31.834 | 119.328 | 697.5353 | -14.60845 | 109.7099 | 1% X | -9.312646 | Inf | Inf | 1% X | 1155.287 | 345.8182 | 676.2827 | 743.0156 | 507.2865 | 587.0168 | 1% X | -11.55287 | Inf | Inf | 1% X | 547.1628 | 350.7695
2% X | 912.5732 | 18.67322 | 95.21178 | 605.7756 | -13.94916 | 91.84667 | 2% X | -4.562866 | Inf | Inf | 2% X | 2025.347 | 308.4614 | 667.0568 | 1130.122 | 447.9011 | 588.6725 | 2% X | -10.12673 | Inf | Inf | 2% X | 567.8015 | 539.4708
3% X | 798.969 | -3.808633 | 66.44262 | 507.5188 | 14.14309 | 121.7914 | 3% X | -2.66323 | Inf | Inf | 3% X | 2524.745 | 341.3735 | 663.0749 | 1495.597 | 479.2696 | 645.3346 | 3% X | -8.415818 | Inf | Inf | 3% X | 666.5412 | 619.8499
1% Y | 37.84634 | 980.4252 | 114.0206 | 830.1712 | -114.8248 | 51.26813 | 1% Y | Inf | -9.804252 | Inf | 1% Y | 402.4901 | 1181.186 | 680.1709 | 827.1716 | 611.0377 | 557.1363 | 1% Y | Inf | -11.81186 | Inf | 1% Y | 582.6684 | 394.002
2% Y | 14.65894 | 807.1722 | 93.46242 | 614.4225 | -70.85991 | 41.11445 | 2% Y | Inf | -4.035861 | Inf | 2% Y | 351.312 | 1902.695 | 693.21 | 1199.542 | 621.2228 | 499.9873 | 2% Y | Inf | -9.513474 | Inf | 2% Y | 593.0922 | 520.6134
3% Y | -5.751536 | 647.8164 | 57.07415 | 410.5731 | -53.71885 | 51.1089 | 3% Y | Inf | -2.159388 | Inf | 3% Y | 411.2701 | 2606.64 | 697.7379 | 1683.227 | 751.6833 | 573.2216 | 3% Y | Inf | -8.688801 | Inf | 3% Y | 751.73 | 626.5008
1% Z | 15.62378 | 6.330428 | 545.7354 | 26.98141 | -83.0363 | 101.3441 | 1% Z | Inf | Inf | -5.457354 | 1% Z | 285.6803 | 280.9189 | 1162.601 | 394.6476 | 504.011 | 538.8085 | 1% Z | Inf | Inf | -11.62601 | 1% Z | 390.6903 | 247.3564
2% Z | 16.63886 | 6.743272 | 665.7662 | 46.15642 | -93.4753 | 98.07313 | 2% Z | Inf | Inf | -3.328831 | 2% Z | 315.3967 | 318.3461 | 2229.828 | 459.9603 | 689.6904 | 693.3857 | 2% Z | Inf | Inf | -11.14914 | 2% Z | 538.8151 | 429.6924
3% Z | -28.58845 | -37.91635 | 461.4553 | 4.380223 | -21.53681 | 62.92912 | 3% Z | Inf | Inf | -1.538184 | 3% Z | 354.5785 | 368.6927 | 2761.902 | 527.8178 | 847.7233 | 809.9999 | 3% Z | Inf | Inf | -9.206341 | 3% Z | 656.6372 | 487.8999
boundary removed
| AccuracyError (microstrain) | [6 empty] | AccuracyError_perc |  |  |  | PrecisionError | [6 empty] | PrecisionError_perc
Strain | EPELX | EPELY | EPELZ | EPELXY | EPELYZ | EPELXZ | Strain | EPELX | EPELY | EPELZ | Strain | EPELX | EPELY | EPELZ | EPELXY | EPELYZ | EPELXZ | Strain | EPELX | EPELY | EPELZ | Strain | MAER | SDER
0% | -6.28345 | -16.36571 | -12.61963 | 5.658048 | 28.72011 | 4.78801 | 0% | inf | inf | inf | 0% | 285.7642 | 280.5289 | 682.698 | 385.587 | 428.9908 | 461.4743 | 0% | Inf | Inf | Inf | 0% | 311.9755 | 153.7362
1% X | 744.1373 | 34.09436 | 147.4984 | 625.0413 | -13.30557 | 93.90708 | 1% X | -7.441373 | Inf | Inf | 1% X | 758.0828 | 317.4588 | 659.4378 | 616.6673 | 470.7315 | 527.7444 | 1% X | -7.580828 | Inf | Inf | 1% X | 485.7699 | 258.1166
2% X | 346.5539 | 19.8232 | 122.5141 | 351.8026 | -11.73371 | 50.28422 | 2% X | -1.732769 | Inf | Inf | 2% X | 863.1 | 262.4395 | 661.6151 | 735.0094 | 389.4729 | 448.1571 | 2% X | -4.3155 | Inf | Inf | 2% X | 405.0745 | 261.0343
3% X | -56.85198 | -8.791671 | 87.79838 | 38.60306 | 21.87146 | 69.90287 | 3% X | 0.1895066 | Inf | Inf | 3% X | 793.9648 | 289.1532 | 672.9129 | 821.3467 | 417.4132 | 453.7115 | 3% X | -2.646549 | Inf | Inf | 3% X | 431.068 | 210.4158
1% Y | 41.72695 | 777.929 | 141.2727 | 734.7363 | -94.59744 | 48.31461 | 1% Y | Inf | -7.77929 | Inf | 1% Y | 358.1932 | 759.0457 | 658.0273 | 651.185 | 527.5227 | 497.9946 | 1% Y | Inf | -7.590457 | Inf | 1% Y | 510.0361 | 277.7073
2% Y | 19.9569 | 266.8945 | 120.4862 | 335.1637 | -23.11409 | 40.65901 | 2% Y | Inf | -1.334473 | Inf | 2% Y | 292.5502 | 841.3365 | 684.7365 | 766.3272 | 453.8011 | 435.801 | 2% Y | Inf | -4.206683 | Inf | 2% Y | 427.7326 | 244.5516
3% Y | -0.5372916 | -270.9117 | 77.68854 | -140.3832 | 36.57197 | 53.51778 | 3% Y | Inf | 0.9030389 | Inf | 3% Y | 345.5319 | 858.0646 | 707.2479 | 907.4616 | 497.5528 | 520.3579 | 3% Y | Inf | -2.860215 | Inf | 3% Y | 503.8732 | 205.2835
1% Z | 18.99464 | 9.026171 | 390.862 | 26.96441 | -63.85086 | 83.96565 | 1% Z | Inf | Inf | -3.90862 | 1% Z | 267.7151 | 258.5515 | 912.8981 | 363.7369 | 441.9129 | 476.7608 | 1% Z | Inf | Inf | -9.128981 | 1% Z | 344.5813 | 186.7452
2% Z | 25.68213 | 16.829 | 90.96445 | 48.15573 | -22.39218 | 38.33244 | 2% Z | Inf | Inf | -0.4548222 | 2% Z | 285.131 | 278.26 | 1170.896 | 403.3007 | 517.521 | 525.6624 | 2% Z | Inf | Inf | -5.854482 | 2% Z | 408.3298 | 191.282
3% Z | -22.20581 | -30.47471 | -414.1572 | 5.692964 | 121.5653 | -48.85982 | 3% Z | Inf | Inf | 1.380524 | 3% Z | 327.946 | 329.3688 | 1240.936 | 474.4479 | 588.6109 | 587.3695 | 3% Z | Inf | Inf | -4.136454 | 3% Z | 482.1853 | 190.8376
Sample | BOV1_S2_L_1B |  | VOI1
NS | 25 voxels |  | 40µm
Resolution | 1.6
Virtually compressed Repeated
MATLAB Elements
| AccuracyError (microstrain) | [6 empty] | AccuracyError_perc |  |  |  | PrecisionError | [6 empty] | PrecisionError_perc
Strain | EPELX | EPELY | EPELZ | EPELXY | EPELYZ | EPELXZ | Strain | EPELX | EPELY | EPELZ | Strain | EPELX | EPELY | EPELZ | EPELXY | EPELYZ | EPELXZ | Strain | EPELX | EPELY | EPELZ | Strain | MAER | SDER
0% | 1.646303 | 31.87726 | -13.87484 | -64.2288727 | 5.419303 | 42.5354 | 0% | Inf | Inf | Inf | 0% | 341.1874 | 257.6761 | 284.3239 | 395.7694 | 375.8117 | 452.5194 | 0% | Inf | Inf | Inf | 0% | 274.5181 | 106.3783
1% X | 511.5251 | 103.193 | 152.7599 | 55.02501 | -72.31666 | 55.33422 | 1% X | -5.115251 | Inf | Inf | 1% X | 1100.605 | 251.4738 | 363.6491 | 508.1378 | 391.9902 | 689.841 | 1% X | -11.00605 | Inf | Inf | 1% X | 407.8295 | 262.4686
2% X | 544.0553 | 50.36759 | 96.41635 | 79.18712 | -42.28605 | 54.58319 | 2% X | -2.720276 | Inf | Inf | 2% X | 1556.253 | 258.8345 | 342.725 | 565.3449 | 398.4417 | 765.1127 | 2% X | -7.781263 | Inf | Inf | 2% X | 420.2878 | 366.3156
3% X | 550.439 | 89.26991 | 65.57747 | -26.3558 | -30.02282 | 99.22832 | 3% X | -1.834797 | Inf | Inf | 3% X | 1951.556 | 265.0457 | 365.1604 | 643.7033 | 409.0384 | 866.1705 | 3% X | -6.505187 | Inf | Inf | 3% X | 467.3922 | 438.2523
1% Y | 37.84818 | 1254.399 | 97.13859 | 7.484829 | -152.7051 | 25.77872 | 1% Y | Inf | -12.54399 | Inf | 1% Y | 354.29 | 1610.594 | 299.0375 | 498.5663 | 477.2453 | 461.2017 | 1% Y | Inf | -16.10594 | Inf | 1% Y | 481.1364 | 343.0739
2% Y | 30.82888 | 1099.104 | 85.64129 | -13.2104 | -149.8502 | 28.21446 | 2% Y | Inf | -5.49552 | Inf | 2% Y | 349.0638 | 2652.215 | 299.1501 | 555.8798 | 538.409 | 455.4416 | 2% Y | Inf | -13.26108 | Inf | 2% Y | 562.9863 | 456.3439
3% Y | 23.1612 | 786.3254 | 59.31483 | -29.51762 | -87.853 | 28.53154 | 3% Y | Inf | -2.621085 | Inf | 3% Y | 378.4739 | 3281.535 | 328.1887 | 712.1612 | 724.4868 | 502.4097 | 3% Y | Inf | -10.93845 | Inf | 3% Y | 718.8487 | 471.5635
1% Z | 51.91864 | 113.5738 | 717.4538 | -79.43992 | -189.7338 | 4.677185 | 1% Z | Inf | Inf | -7.174538 | 1% Z | 348.2781 | 247.7812 | 1146.154 | 384.9473 | 414.6916 | 524.3321 | 1% Z | Inf | Inf | -11.46154 | 1% Z | 393.8359 | 238.3536
2% Z | 24.93396 | 95.05866 | 806.0524 | -84.19189 | -173.9843 | -7.841114 | 2% Z | Inf | Inf | -4.030262 | 2% Z | 377.7832 | 258.9063 | 2104.562 | 412.4869 | 502.0553 | 681.8138 | 2% Z | Inf | Inf | -10.52281 | 2% Z | 495.9162 | 398.953
3% Z | 3.300101 | 66.37346 | 627.2934 | -87.54118 | -13.93335 | -3.19273 | 3% Z | Inf | Inf | -2.090978 | 3% Z | 445.4002 | 286.8377 | 2695.944 | 467.165 | 633.5269 | 837.3245 | 3% Z | Inf | Inf | -8.98648 | 3% Z | 612.0351 | 461.869
boundary removed
| AccuracyError (microstrain) | [6 empty] | AccuracyError_perc |  |  |  | PrecisionError | [6 empty] | PrecisionError_perc
Strain | EPELX | EPELY | EPELZ | EPELXY | EPELYZ | EPELXZ | Strain | EPELX | EPELY | EPELZ | Strain | EPELX | EPELY | EPELZ | EPELXY | EPELYZ | EPELXZ | Strain | EPELX | EPELY | EPELZ | Strain | MAER | SDER
0% | 1.646303 | 31.87726 | -13.87484 | -64.2288727 | 5.419303 | 42.5354 | 0% | Inf | Inf | Inf | 0% | 341.1874 | 257.6761 | 284.3239 | 395.7694 | 375.8117 | 452.5194 | 0% | Inf | Inf | Inf | 0% | 274.5181 | 106.3783
1% X | 350.4428 | 110.7011 | 165.5637 | 30.61817 | -74.59642 | 63.873 | 1% X | -3.504428 | Inf | Inf | 1% X | 758.378 | 228.9469 | 320.7229 | 439.7799 | 359.0187 | 587.4307 | 1% X | -7.58378 | Inf | Inf | 1% X | 356.0544 | 173.8076
2% X | 125.1564 | 59.42115 | 109.8256 | 21.58395 | -47.54458 | 68.99326 | 2% X | -0.625782 | Inf | Inf | 2% X | 586.4392 | 231.369 | 289.0997 | 411.208 | 354.5807 | 523.786 | 2% X | -2.932196 | Inf | Inf | 2% X | 306.3517 | 139.8862
3% X | -59.05157 | 102.5998 | 75.69884 | -121.7729 | -43.34765 | 115.9763 | 3% X | 0.1968386 | Inf | Inf | 3% X | 512.3645 | 235.1788 | 313.5555 | 414.9283 | 362.44 | 511.3497 | 3% X | -1.707882 | Inf | Inf | 3% X | 311.0167 | 126.7558
1% Y | 40.24769 | 986.7296 | 106.2927 | -14.59276 | -148.8189 | 26.60719 | 1% Y | Inf | -9.867296 | Inf | 1% Y | 330.8538 | 1103.691 | 279.8645 | 426.5555 | 416.7192 | 427.786 | 1% Y | Inf | -11.03691 | Inf | 1% Y | 415.6048 | 238.5892
2% Y | 31.23646 | 366.7453 | 100.6057 | -68.60829 | -120.7026 | 31.05544 | 2% Y | Inf | -1.833726 | Inf | 2% Y | 324.146 | 1348.725 | 281.5358 | 420.2099 | 422.0389 | 422.1227 | 2% Y | Inf | -6.743626 | Inf | 2% Y | 412.2605 | 200.4542
3% Y | 21.34869 | -328.7231 | 77.45646 | -117.3332 | -4.310406 | 37.09873 | 3% Y | Inf | 1.095744 | Inf | 3% Y | 360.2654 | 1583.563 | 319.321 | 548.1029 | 568.3196 | 485.2408 | 3% Y | Inf | -5.278545 | Inf | 3% Y | 526.8968 | 181.8534
1% Z | 55.59897 | 120.6218 | 534.9604 | -86.04994 | -186.4418 | 6.104228 | 1% Z | Inf | Inf | -5.349604 | 1% Z | 324.9119 | 229.4309 | 784.6465 | 358.2283 | 369.3713 | 460.4693 | 1% Z | Inf | Inf | -7.846465 | 1% Z | 345.1682 | 163.3483
2% Z | 31.21559 | 106.8824 | 226.4322 | -99.23453 | -155.2524 | 14.22506 | 2% Z | Inf | Inf | -1.132161 | 2% Z | 334.4717 | 233.5711 | 993.0741 | 369.3 | 391.1331 | 503.377 | 2% Z | Inf | Inf | -4.965371 | 2% Z | 368.4776 | 163.9263
3% Z | 11.0068 | 77.61437 | -290.7913 | -104.8794 | 43.44514 | 50.35368 | 3% Z | Inf | Inf | 0.9693045 | 3% Z | 409.6346 | 266.248 | 1046.825 | 428.9608 | 481.0409 | 609.3012 | 3% Z | Inf | Inf | -3.489415 | 3% Z | 440.1762 | 158.5482